## Sheet & Lebel
|  |  | Invoice No: | [5 empty] | Date |  | 2023-02-17 | [19 empty] | ref doc.MS00193-A4 |  | Rev : 01
|  |  | Product Code: | PY115 |  |  |  |  | Shift |  | A
|  |  | Element No: | 7223004666 |  |  |  |  | Operator |  | MUKESH | LCL | UCL | [11 empty] | Valifdated By | PANKAJ | [6 empty] | Eff Dt : 05.07.22
|  |  | Batch No | 715/726/737 |  |  |  |  | Thickness |  | 30MM | 29.5 | 30.5
Element No: | Block Density | Batch No | Block No | 4.7.2 W1(mm) (1011 ±5) | 4.7.2 W2(mm) (1011 ±5) | 4.7.2 W3(mm) (1011 ±5) | AVG W(M) | 4.7.1 L1(mm) (2445 ±8) | 4.7.1 L2(mm) (2445 ±8) | 4.7.1 L3(mm) (2445 ±8) | L(M) | 4.7.3 T1(mm) ( ±0.5) | 4.7.3 T2(mm) ( ±0.5) | 4.7.3 T3(mm) ( ±0.5) | 4.7.3 T4(mm) ( ±0.5) | 4.7.3 T5(mm) ( ±0.5) | 4.7.3 T6(mm) ( ±0.5) | 4.7.3 T7(mm) ( ±0.5) | 4.7.3 T8(mm) ( ±0.5) | 4.7.3 T9(mm) ( ±0.5) | 4.7.3 T10(mm) ( ±0.5) | 4.7.3 T11(mm) ( ±0.5) | 4.7.3 T12(mm) ( ±0.5) | AVG T(M) | D1(MM) | D2(MM) | 4.7.4 DIFFRENCE (±5) | Weight | Density | 7.2 Voids |  | 7.3 Through Holes |  | 7.6 Unwelded Part |  | RUT ok/not ok | Printing Done
[30 empty] | ø3-ø6 mm | ø6-ø10 mm | ø3-ø5 mm | ø5-ø7 mm | 20-50mm | <20mm
7223004666 | 115.48 | 00726 | 50029456-05 | 1010 | 1010 | 1010 | 1.01 | 2446 | 2446 | 2445 | 2.445667 | 30.2 | 30.1 | 30.2 | 30.12 | 30.26 | 30.2 | 30.2 | 30.24 | 30.15 | 30.12 | 30.16 | 30.02 | 0.03016417 | 2645 | 2645 | 0 | 8.66 | 116.2272 | 0 | 0 | 0 | 0 | 0 | 0 | OK | OK
7223004666 | 115.48 | 00726 | 50029456-09 | 1011 | 1010 | 1011 | 1.010667 | 2446 | 2445 | 2446 | 2.445667 | 30.05 | 30.1 | 30.18 | 30.1 | 30.15 | 30.15 | 30.24 | 30.14 | 30.2 | 30.19 | 30.23 | 30.21 | 0.03016167 | 2646 | 2645 | 1 | 8.65 | 116.0261 | 0 | 0 | 0 | 0 | 0 | 0 | OK | OK
7223004666 | 115.48 | 00726 | 50029456-08 | 1010 | 1010 | 1010 | 1.01 | 2446 | 2446 | 2445 | 2.445667 | 30.01 | 30.2 | 30.25 | 30.05 | 29.95 | 30.05 | 30.21 | 30.26 | 30.12 | 30.25 | 30.13 | 30.1 | 0.03013167 | 2646 | 2645 | 1 | 8.67 | 116.487 | 0 | 0 | 0 | 0 | 0 | 0 | OK | OK
7223004666 | 117.285 | 00726 | 50029458-03 | 1010 | 1010 | 1010 | 1.01 | 2446 | 2446 | 2445 | 2.445667 | 30.2 | 30.21 | 30.25 | 30.26 | 30.2 | 30.3 | 30.2 | 30.1 | 30.2 | 30.1 | 30.14 | 30.25 | 0.03020083 | 2645 | 2645 | 0 | 8.62 | 115.5499 | 0 | 0 | 0 | 0 | 0 | 0 | OK | OK
7223004666 | 117.285 | 00726 | 50029458-05 | 1010 | 1010 | 1010 | 1.01 | 2446 | 2445 | 2446 | 2.445667 | 30.02 | 30.22 | 30.1 | 30.26 | 30.2 | 30.21 | 30.1 | 30.26 | 30.14 | 30.2 | 30.2 | 30.03 | 0.03016167 | 2646 | 2645 | 1 | 8.72 | 117.0422 | 0 | 0 | 0 | 0 | 0 | 0 | OK | OK
7223004666 | 116.431 | 00737 | 50036508-03 | 1010 | 1010 | 1010 | 1.01 | 2446 | 2445 | 2446 | 2.445667 | 30.2 | 30 | 30.2 | 30.12 | 30.1 | 30.1 | 30.2 | 30.26 | 30.02 | 30.1 | 30.15 | 30.16 | 0.03013417 | 2645 | 2646 | -1 | 8.65 | 116.2086 | 0 | 0 | 0 | 0 | 0 | 0 | OK | OK
7223004666 | 117.285 | 00726 | 50029458-07 | 1010 | 1010 | 1010 | 1.01 | 2446 | 2445 | 2446 | 2.445667 | 30.2 | 30.1 | 30.2 | 30.21 | 30.12 | 30.15 | 30.16 | 30.15 | 30.1 | 30.2 | 30.15 | 30 | 0.030145 | 2645 | 2645 | 0 | 8.623 | 115.8042 | 0 | 0 | 0 | 0 | 0 | 0 | OK | OK
7223004666 | 117.194 | 00726 | 50029721-09 | 1010 | 1010 | 1010 | 1.01 | 2445 | 2446 | 2446 | 2.445667 | 30.21 | 30.12 | 30.02 | 30.1 | 30.02 | 30.2 | 30.14 | 30.1 | 30.25 | 30.14 | 30.26 | 30.25 | 0.03015083 | 2645 | 2644 | 1 | 8.642 | 116.0369 | 0 | 0 | 0 | 0 | 0 | 0 | OK | OK
7223004666 | 115.8111 | 00726 | 50029722-04 | 1011 | 1009 | 1010 | 1.01 | 2445 | 2445 | 2445 | 2.445 | 30.3 | 30.17 | 30.14 | 30.26 | 30.18 | 30.15 | 30.16 | 30.2 | 30.2 | 30.02 | 30.16 | 30.25 | 0.0301825 | 2645 | 2644 | 1 | 8.725 | 117.0604 | 0 | 0 | 0 | 0 | 0 | 0 | OK | OK
7223004666 | 117.028 | 00726 | 50029723-03 | 1009 | 1009 | 1010 | 1.009333 | 2445 | 2446 | 2444 | 2.445 | 30.18 | 30.2 | 30.11 | 30.14 | 30.19 | 30.1 | 30.05 | 30.16 | 30.15 | 30.25 | 30.18 | 30.26 | 0.03016417 | 2646 | 2645 | 1 | 8.596 | 115.476 | 0 | 0 | 0 | 0 | 0 | 0 | OK | OK
7223004666 | 117.028 | 00726 | 50029723-04 | 1009 | 1010 | 1010 | 1.009667 | 2446 | 2445 | 2446 | 2.445667 | 30.12 | 30.15 | 30.02 | 30.03 | 30.05 | 30.15 | 30.2 | 30.15 | 30.4 | 30.25 | 30.18 | 30.18 | 0.03015667 | 2646 | 2645 | 1 | 8.653 | 116.2005 | 0 | 0 | 0 | 0 | 0 | 0 | OK | OK
7223004666 | 117.028 | 00726 | 50029723-06 | 1010 | 1008 | 1009 | 1.009 | 2445 | 2445 | 2445 | 2.445 | 30.16 | 30.14 | 30.23 | 30.2 | 30.15 | 30.14 | 30.12 | 30.09 | 30.1 | 30.1 | 30.2 | 30.2 | 0.0301525 | 2645 | 2644 | 1 | 8.726 | 117.3064 | 0 | 0 | 0 | 0 | 0 | 0 | OK | OK
7223004666 | 117.028 | 00726 | 50029723-05 | 1010 | 1010 | 1010 | 1.01 | 2445 | 2445 | 2445 | 2.445 | 30.12 | 30.14 | 30.23 | 30.15 | 30.15 | 30.14 | 30 | 30.09 | 30.1 | 30.2 | 30.2 | 30.25 | 0.0301475 | 2645 | 2645 | 0 | 8.69 | 116.7262 | 0 | 0 | 0 | 0 | 0 | 0 | OK | OK
7223004666 | 115.8111 | 00726 | 50029722-08 | 1010 | 1010 | 1010 | 1.01 | 2445 | 2446 | 2445 | 2.445333 | 30.15 | 30.26 | 30.14 | 30.2 | 30.26 | 30.12 | 30.24 | 30.2 | 30.2 | 30.12 | 30.15 | 30.26 | 0.03019167 | 2645 | 2644 | 1 | 8.65 | 116.0031 | 0 | 0 | 0 | 0 | 0 | 0 | OK | OK
7223004666 | 116.72 | 00726 | 50029725-02 | 1010 | 1010 | 1009 | 1.009667 | 2445 | 2445 | 2446 | 2.445333 | 30.02 | 30.02 | 30.12 | 30.24 | 30.1 | 30.2 | 30 | 30 | 30.2 | 30.15 | 30 | 30.1 | 0.03009583 | 2645 | 2642 | 3 | 8.762 | 117.9182 | 0 | 0 | 0 | 0 | 0 | 0 | OK | OK
7223004666 | 116.72 | 00726 | 50029725-04 | 1010 | 1011 | 1010 | 1.010333 | 2445 | 2445 | 2445 | 2.445 | 30.1 | 30.2 | 30.12 | 30.25 | 30 | 30.2 | 30.12 | 30.2 | 30.14 | 30.01 | 30.14 | 30.15 | 0.03013583 | 2645 | 2645 | 0 | 8.79 | 118.0761 | 0 | 0 | 0 | 0 | 0 | 0 | OK | OK
7223004666 | 115.624 | 00726 | 50029724-07 | 1010 | 1010 | 1010 | 1.01 | 2445 | 2446 | 2445 | 2.445333 | 30.21 | 30.13 | 30.19 | 30.12 | 30.16 | 30.12 | 30.19 | 30.12 | 30.25 | 30.15 | 30.25 | 30.14 | 0.03016917 | 2645 | 2645 | 0 | 8.695 | 116.6935 | 0 | 0 | 0 | 0 | 0 | 0 | OK | OK
7223004666 | 116.72 | 00726 | 50029725-05 | 1009 | 1009 | 1009 | 1.009 | 2445 | 2445 | 2446 | 2.445333 | 30.05 | 29.7 | 30.18 | 30.2 | 30.2 | 30.21 | 30.19 | 30.13 | 30.19 | 30.17 | 30.19 | 30.14 | 0.03012917 | 2645 | 2645 | 0 | 8.79 | 118.2422 | 0 | 0 | 0 | 0 | 0 | 0 | OK | OK
7223004666 | 116.72 | 00726 | 50029725-08 | 1010 | 1010 | 1009 | 1.009667 | 2445 | 2445 | 2445 | 2.445 | 30.12 | 30 | 30.2 | 30.12 | 30.15 | 30.14 | 30.1 | 30.06 | 30.02 | 30.02 | 30.12 | 30.15 | 0.0301 | 2645 | 2645 | 0 | 8.756 | 117.8372 | 0 | 0 | 0 | 0 | 0 | 0 | OK | OK
7223004666 | 116.72 | 00726 | 50029725-09 | 1010 | 1010 | 1011 | 1.010333 | 2447 | 2447 | 2446 | 2.446667 | 30.01 | 30.09 | 30.05 | 30.19 | 30.17 | 30.1 | 30.1 | 30.15 | 30.2 | 30.1 | 30.16 | 30.1 | 0.03011833 | 2646 | 2645 | 1 | 8.765 | 117.7285 | 0 | 0 | 0 | 0 | 0 | 0 | OK | OK
7223004666 | 114.539 | 00726 | 50029726-04 | 1009 | 1010 | 1010 | 1.009667 | 2446 | 2445 | 2446 | 2.445667 | 30.18 | 30.12 | 30.15 | 30.18 | 30.1 | 30.16 | 30.1 | 30.1 | 30.14 | 30.16 | 30.2 | 30.1 | 0.03014083 | 2645 | 2646 | -1 | 8.765 | 117.7664 | 0 | 0 | 0 | 0 | 0 | 0 | OK | OK
7223004666 | 115.681 | 00726 | 50029734-03 | 1010 | 1010 | 1009 | 1.009667 | 2445 | 2445 | 2446 | 2.445333 | 30.1 | 30.2 | 30.25 | 30.1 | 30 | 30.02 | 30.16 | 30.15 | 30.16 | 30.01 | 30.1 | 30.1 | 0.0301125 | 2645 | 2645 | 0 | 8.796 | 118.3102 | 0 | 0 | 0 | 0 | 0 | 0 | OK | OK
7223004666 | 115.681 | 00726 | 50029734-07 | 1010 | 1010 | 1010 | 1.01 | 2445 | 2445 | 2446 | 2.445333 | 30.02 | 30.1 | 30.1 | 30.1 | 30.15 | 30.12 | 30.14 | 30.1 | 30.2 | 30 | 30.2 | 30.23 | 0.03012167 | 2645 | 2645 | 0 | 8.765 | 117.8185 | 0 | 0 | 0 | 0 | 0 | 0 | OK | OK
7223004666 | 116.519 | 00726 | 50029735-03 | 1010 | 1010 | 1009 | 1.009667 | 2445 | 2445 | 2446 | 2.445333 | 29.96 | 30.1 | 30 | 30.1 | 30.15 | 30.1 | 30.14 | 30.1 | 30.2 | 30.12 | 30.2 | 30.15 | 0.03011 | 2645 | 2645 | 0 | 8.785 | 118.1721 | 0 | 0 | 0 | 0 | 0 | 0 | OK | OK
7223004666 | 117.829 | 00726 | 50029732-04 | 1009 | 1009 | 1010 | 1.009333 | 2446 | 2445 | 2446 | 2.445667 | 30.1 | 30.18 | 30.15 | 30.12 | 30.15 | 30.19 | 30.25 | 30.23 | 30.18 | 30.14 | 30.12 | 30.15 | 0.03016333 | 2646 | 2645 | 1 | 8.795 | 118.1203 | 0 | 0 | 0 | 0 | 0 | 0 | OK | OK
7223004666 | 115.772 | 00726 | 50029731-02 | 1010 | 1010 | 1009 | 1.009667 | 2445 | 2445 | 2445 | 2.445 | 30.2 | 30.2 | 30.23 | 30.14 | 30.15 | 30.12 | 30.2 | 30.26 | 30.2 | 30.1 | 30.15 | 30.1 | 0.03017083 | 2644 | 2644 | 0 | 8.759 | 117.6008 | 0 | 0 | 0 | 0 | 0 | 0 | OK | OK
7223004666 | 115.681 | 00726 | 50029734-08 | 1009 | 1009 | 1009 | 1.009 | 2445 | 2445 | 2445 | 2.445 | 30.04 | 30.2 | 30.23 | 30.14 | 30.25 | 30.12 | 30.2 | 30.26 | 30.2 | 30.26 | 30.15 | 30.1 | 0.03017917 | 2645 | 2645 | 0 | 8.756 | 117.6057 | 0 | 0 | 0 | 0 | 0 | 0 | OK | OK
7223004666 | 117.229 | 00726 | 50029746-02 | 1010 | 1010 | 1010 | 1.01 | 2445 | 2446 | 2445 | 2.445333 | 30.04 | 30.2 | 30.23 | 30.14 | 30.25 | 30.12 | 30.2 | 30.26 | 30 | 30.02 | 30.01 | 30.25 | 0.03014333 | 2646 | 2645 | 1 | 8.752 | 117.5592 | 0 | 0 | 0 | 0 | 0 | 0 | OK | OK
7223004666 | 117.229 | 00726 | 50029746-04 | 1010 | 1010 | 1010 | 1.01 | 2445 | 2446 | 2446 | 2.445667 | 30.23 | 30.2 | 30.12 | 30.2 | 30.26 | 30 | 30.12 | 30.2 | 30.2 | 30.26 | 30.2 | 30.2 | 0.0301825 | 2646 | 2645 | 1 | 8.759 | 117.4845 | 0 | 0 | 0 | 0 | 0 | 0 | OK | OK
7223004666 | 118.179 | 00726 | 50029747-02 | 1010 | 1010 | 1010 | 1.01 | 2445 | 2446 | 2446 | 2.445667 | 30.12 | 30.15 | 30.15 | 30.2 | 30.15 | 30.05 | 30.18 | 30.21 | 30.2 | 30.1 | 30.2 | 30.1 | 0.03015083 | 2645 | 2644 | 1 | 8.59 | 115.3387 | 0 | 0 | 0 | 0 | 0 | 0 | OK | OK
7223004666 | 118.179 | 00726 | 50029747-07 | 1010 | 1010 | 1011 | 1.010333 | 2445 | 2445 | 2445 | 2.445 | 30.15 | 30.15 | 30.16 | 30.19 | 30.18 | 30.14 | 30.14 | 30.26 | 30 | 30.15 | 30.2 | 30.15 | 0.03015583 | 2644 | 2642 | 2 | 8.659 | 116.2393 | 0 | 0 | 0 | 0 | 0 | 0 | OK | OK
7223004666 | 118.179 | 00726 | 50029747-09 | 1010 | 1010 | 1010 | 1.01 | 2445 | 2445 | 2445 | 2.445 | 30.1 | 30.1 | 30.22 | 30.02 | 30.16 | 30.12 | 30.1 | 30.04 | 30.2 | 30.23 | 30.29 | 30.17 | 0.03014583 | 2646 | 2645 | 1 | 8.759 | 117.6595 | 0 | 0 | 0 | 0 | 0 | 0 | OK | OK
7223004666 | 118.179 | 00726 | 50025602-07 | 1010 | 1010 | 1010 | 1.01 | 2445 | 2446 | 2445 | 2.445333 | 30.2 | 30.1 | 30.16 | 30.25 | 30.23 | 30.18 | 30.16 | 30.23 | 30.2 | 30.12 | 30.15 | 30 | 0.030165 | 2645 | 2645 | 0 | 8.623 | 115.7432 | 0 | 0 | 0 | 0 | 0 | 0 | OK | OK
7223004666 | 115.542 | 00715 | 50025607-05 | 1009 | 1009 | 1009 | 1.009 | 2445 | 2445 | 2446 | 2.445333 | 30.16 | 30.12 | 30.2 | 30.2 | 30.26 | 30.2 | 30.16 | 30.12 | 30.25 | 30.14 | 30.26 | 30.25 | 0.03019333 | 2646 | 2645 | 1 | 8.642 | 116.0043 | 0 | 0 | 0 | 0 | 0 | 0 | OK | OK
7223004666 | 115.542 | 00715 | 50025607-04 | 1010 | 1010 | 1009 | 1.009667 | 2445 | 2445 | 2445 | 2.445 | 30.2 | 30.21 | 30.14 | 30.26 | 30.18 | 30.15 | 30.2 | 30.21 | 30.2 | 30.02 | 30.16 | 30.25 | 0.03018167 | 2645 | 2644 | 1 | 8.725 | 117.1023 | 0 | 0 | 0 | 0 | 0 | 0 | OK | OK
7223004666 | 115.663 | 00715 | 50025620-09 | 1010 | 1010 | 1011 | 1.010333 | 2447 | 2447 | 2446 | 2.446667 | 30.18 | 30.2 | 30.11 | 30.14 | 30.19 | 30.1 | 30.05 | 30.16 | 30.15 | 30.25 | 30.18 | 30.26 | 0.03016417 | 2646 | 2645 | 1 | 8.596 | 115.2831 | 0 | 0 | 0 | 0 | 0 | 0 | OK | OK
Page 1
Pallet Label Check List
|  |  | 1 | Element No.
|  |  | 2 | Thickness
|  |  | 3 | Product Description
|  |  | 4 | Customer order no
|  |  | 5 | Customer Item code
|  |  | 6 | Batch no.
|  |  | 7 | Packing date
|  |  | 8 | Net weight
|  |  | 9 | Gross weight
|  |  | 10 | Shipping Address
|  |  | 11 | Varify thickness with inspection checklist
|  |  | 12 | Net weight
Page 2

## Sheet & Lebel (2) (hidden)
Block No | Batch No | WT1 (1) | WT2 (2) | LT1 (3) | LT2 (4) | LT3 (5) | LT4 (6) | LT1 (7) | LT2 (8) | LT3 (9) | LT4 (10) | Length 1 | Length 2 | Weight