## B673 (hidden)
Grade | PL110 |  | Customer |  | Vestas |  | Paste as Values Row 6
Compression 33-direction | [8 empty] | Shear 13-direction | [9 empty] | Shear 23-direction
Batchnr | Blocknr | Specimen | TestDate | Grade | Test Direction | Density | Compression Strength | Compression Modulus | Batchnr | Blocknr | Specimen | TestDate | Grade | Test Direction | Density | Shear Strength | Max Strain | Shear Modulus | Batchnr | Blocknr | Specimen | TestDate | Grade | Test Direction | Density | Shear Strength | Max Strain | Shear Modulus
656 | 50012823 | 1 | 2022-03-14 | PY108 | 33 | 102.8 | 1.41 | 123.6
656 | 50012823 | 2 | 2022-03-14 | PY108 | 33 | 102.5 | 1.39 | 116.6
656 | 50012823 | 3 | 2022-03-14 | PY108 | 33 | 103.5 | 1.39 | 123.6
656 | 50012823 | 4 | 2022-03-14 | PY108 | 33 | 103.1 | 1.37 | 134.9
656 | 50012823 | 5 | 2022-03-14 | PY108 | 33 | 103.5 | 1.37 | 119.4
656 | 50012823 | 6 | 2022-03-14 | PY108 | 33 | 102.3 | 1.37 | 110.5
656 | 50012823 | 7 | 2022-03-14 | PY108 | 33 | 103.4 | 1.42 | 120
656 | 50012823 | 8 | 2022-03-14 | PY108 | 33 | 103.4 | 1.46 | 130.9
656 | 50012823 | 9 | 2022-03-14 | PY108 | 33 | 102.9 | 1.4 | 115.6
656 | 50012823 | 10 | 2022-03-14 | PY108 | 33 | 102.7 | 1.41 | 131.5
|  |  | Requirements: |  | cs (mcv) , cm (avg) |  | 1 | 90
|  |  | MIN |  |  | 102.3 | 1.37 | 110.5
|  |  | AVERAGE |  |  | 103.01 | 1.399 | 122.66
|  |  | STDEV |  |  | 0.4357624 | 0.02806738 | 7.815682
|  |  | MCV |  |  |  | 1.317296
|  |  | k-value |  |  |  | 2.911
|  |  | count |  |  |  | 10
[12 empty] | Requirements |  | ss (mcv) , sm (avg) |  | 0.8 |  | 25 |  |  |  | Requirements |  | ss (mcv) , sm (avg) |  | 0.8 |  | 21
[14 empty] | sm (min,ind) |  |  |  | 23 | [5 empty] | sm (min,ind) |  |  |  | 19
[12 empty] | MIN |  |  | 0 | 0 | 0 | 0 |  |  |  | MIN |  |  | 0 | 0 | 0 | 0
[12 empty] | AVERAGE | [9 empty] | AVERAGE
[12 empty] | STDEV | [9 empty] | STDEV
[12 empty] | MCV | [9 empty] | MCV
[12 empty] | k-value | [9 empty] | k-value
[12 empty] | count |  |  |  | 0 | [5 empty] | count |  |  |  | 0

## B656 (hidden)
Grade | PL110 |  | Customer |  | Vestas |  | Paste as Values Row 6
Compression 33-direction | [8 empty] | Shear 13-direction | [9 empty] | Shear 23-direction
Batchnr | Blocknr | Specimen | TestDate | Grade | Test Direction | Density | Compression Strength | Compression Modulus | Batchnr | Blocknr | Specimen | TestDate | Grade | Test Direction | Density | Shear Strength | Max Strain | Shear Modulus | Batchnr | Blocknr | Specimen | TestDate | Grade | Test Direction | Density | Shear Strength | Max Strain | Shear Modulus
656 | 50012823 | 1 | 2022-03-14 | PY108 | 33 | 102.8 | 1.41 | 123.6
656 | 50012823 | 2 | 2022-03-14 | PY108 | 33 | 102.5 | 1.39 | 116.6
656 | 50012823 | 3 | 2022-03-14 | PY108 | 33 | 103.5 | 1.39 | 123.6
656 | 50012823 | 4 | 2022-03-14 | PY108 | 33 | 103.1 | 1.37 | 134.9
656 | 50012823 | 5 | 2022-03-14 | PY108 | 33 | 103.5 | 1.37 | 119.4
656 | 50012823 | 6 | 2022-03-14 | PY108 | 33 | 102.3 | 1.37 | 110.5
656 | 50012823 | 7 | 2022-03-14 | PY108 | 33 | 103.4 | 1.42 | 120
656 | 50012823 | 8 | 2022-03-14 | PY108 | 33 | 103.4 | 1.46 | 130.9
656 | 50012823 | 9 | 2022-03-14 | PY108 | 33 | 102.9 | 1.4 | 115.6
656 | 50012823 | 10 | 2022-03-14 | PY108 | 33 | 102.7 | 1.41 | 131.5
|  |  | Requirements: |  | cs (mcv) , cm (avg) |  | 1 | 90
|  |  | MIN |  |  | 102.3 | 1.37 | 110.5
|  |  | AVERAGE |  |  | 103.01 | 1.399 | 122.66
|  |  | STDEV |  |  | 0.4357624 | 0.02806738 | 7.815682
|  |  | MCV |  |  |  | 1.317296
|  |  | k-value |  |  |  | 2.911
|  |  | count |  |  |  | 10
[12 empty] | Requirements |  | ss (mcv) , sm (avg) |  | 0.8 |  | 25 |  |  |  | Requirements |  | ss (mcv) , sm (avg) |  | 0.8 |  | 21
[14 empty] | sm (min,ind) |  |  |  | 23 | [5 empty] | sm (min,ind) |  |  |  | 19
[12 empty] | MIN |  |  | 0 | 0 | 0 | 0 |  |  |  | MIN |  |  | 0 | 0 | 0 | 0
[12 empty] | AVERAGE | [9 empty] | AVERAGE
[12 empty] | STDEV | [9 empty] | STDEV
[12 empty] | MCV | [9 empty] | MCV
[12 empty] | k-value | [9 empty] | k-value
[12 empty] | count |  |  |  | 0 | [5 empty] | count |  |  |  | 0

## B657 (hidden)
Grade | PL110 |  | Customer |  | Vestas |  | Paste as Values Row 6
Compression 33-direction | [8 empty] | Shear 13-direction | [9 empty] | Shear 23-direction
Batchnr | Blocknr | Specimen | TestDate | Grade | Test Direction | Density | Compression Strength | Compression Modulus | Batchnr | Blocknr | Specimen | TestDate | Grade | Test Direction | Density | Shear Strength | Max Strain | Shear Modulus | Batchnr | Blocknr | Specimen | TestDate | Grade | Test Direction | Density | Shear Strength | Max Strain | Shear Modulus
657 | 50012800 | 1 | 2022-03-11 | PY108 | 33 | 113.1 | 1.72 | 161.5 | 657 | 50012800 | 1 | 2022-03-11 | PY108 | 13 | 113.8 | 1.03 | 30.12 | 30.2
657 | 50012800 | 2 | 2022-03-11 | PY108 | 33 | 113.1 | 1.74 | 154.7 | 657 | 50012800 | 2 | 2022-03-11 | PY108 | 13 | 113.1 | 1.05 | 30.19 | 28.4
657 | 50012800 | 3 | 2022-03-11 | PY108 | 33 | 113.9 | 1.76 | 157 | 657 | 50012800 | 3 | 2022-03-11 | PY108 | 13 | 113.8 | 1.09 | 37.15 | 24.1
657 | 50012800 | 4 | 2022-03-11 | PY108 | 33 | 114 | 1.74 | 148.7 | 657 | 50012800 | 4 | 2022-03-11 | PY108 | 13 | 113.5 | 1.02 | 32.05 | 31.1
657 | 50012800 | 5 | 2022-03-11 | PY108 | 33 | 114.5 | 1.79 | 161.9 | 657 | 50012800 | 5 | 2022-03-11 | PY108 | 13 | 113.3 | 0.98 | 18.12 | 27
657 | 50012800 | 6 | 2022-03-11 | PY108 | 33 | 114.4 | 1.74 | 169.8 | 657 | 50012800 | 6 | 2022-03-11 | PY108 | 13 | 113 | 1 | 22.26 | 25.3
657 | 50012800 | 7 | 2022-03-11 | PY108 | 33 | 114.4 | 1.77 | 157.6 | 657 | 50012800 | 7 | 2022-03-11 | PY108 | 13 | 112.8 | 1.03 | 25.57 | 27.7
657 | 50012800 | 8 | 2022-03-11 | PY108 | 33 | 113.5 | 1.73 | 158.9 | 657 | 50012800 | 8 | 2022-03-11 | PY108 | 13 | 112.2 | 1.02 | 25.43 | 24.2
657 | 50012800 | 9 | 2022-03-11 | PY108 | 33 | 113.9 | 1.78 | 160.8 | 657 | 50012800 | 9 | 2022-03-11 | PY108 | 13 | 112.4 | 1.03 | 24.14 | 30.6
657 | 50012800 | 10 | 2022-03-11 | PY108 | 33 | 113.9 | 1.74 | 148.3 | 657 | 50012800 | 10 | 2022-03-11 | PY108 | 13 | 113.6 | 0.99 | 19.29 | 26.8
[9 empty] | 657 | 50012823 | 1 | 2022-03-13 | PY108 | 13 | 102.9 | 0.89 | 28.33 | 25.9
[9 empty] | 657 | 50012823 | 2 | 2022-03-13 | PY108 | 13 | 103 | 0.87 | 28.1 | 30
[9 empty] | 657 | 50012823 | 3 | 2022-03-13 | PY108 | 13 | 103.3 | 0.88 | 28.06 | 27.6
[9 empty] | 657 | 50012823 | 4 | 2022-03-13 | PY108 | 13 | 102.5 | 0.83 | 19.33 | 28
[9 empty] | 657 | 50012823 | 5 | 2022-03-13 | PY108 | 13 | 103.4 | 0.83 | 17.77 | 25.4
[9 empty] | 657 | 50012823 | 6 | 2022-03-13 | PY108 | 13 | 102.8 | 0.91 | 26.76 | 26.9
|  |  | Requirements: |  | cs (mcv) , cm (avg) |  | 1 | 90 | 657 | 50012823 | 7 | 2022-03-13 | PY108 | 13 | 103.1 | 0.95 | 33.09 | 25.9
|  |  | MIN |  |  | 113.1 | 1.72 | 148.3 | 657 | 50012823 | 8 | 2022-03-13 | PY108 | 13 | 102.3 | 0.83 | 22.09 | 24.3
|  |  | AVERAGE |  |  | 113.87 | 1.751 | 157.92 | 657 | 50012823 | 9 | 2022-03-13 | PY108 | 13 | 103.2 | 0.91 | 25.37 | 26.3
|  |  | STDEV |  |  | 0.5056349 | 0.02282786 | 6.393712
|  |  | MCV |  |  |  | 1.684548
|  |  | k-value |  |  |  | 2.911
|  |  | count |  |  |  | 10
[12 empty] | Requirements |  | ss (mcv) , sm (avg) |  | 0.8 |  | 25 |  |  |  | Requirements |  | ss (mcv) , sm (avg) |  | 0.8 |  | 21
[14 empty] | sm (min,ind) |  |  |  | 23 | [5 empty] | sm (min,ind) |  |  |  | 19
[12 empty] | MIN |  |  | 102.3 | 0.83 | 17.77 | 24.1 |  |  |  | MIN |  |  | 0 | 0 | 0 | 0
[12 empty] | AVERAGE |  |  | 108.3158 | 0.9547368 | 25.95895 | 27.14211 |  |  |  | AVERAGE
[12 empty] | STDEV |  |  | 5.255818 | 0.08315771 | 5.340277 | 2.165209 |  |  |  | STDEV
[12 empty] | MCV |  |  |  | 0.7531626 | [5 empty] | MCV
[12 empty] | k-value |  |  |  | 2.424 | [5 empty] | k-value
[12 empty] | count |  |  |  | 19 | [5 empty] | count |  |  |  | 0

## B649 (hidden)
Grade | PL110 |  | Customer |  | Vestas |  | Paste as Values Row 6
Compression 33-direction | [8 empty] | Shear 13-direction | [9 empty] | Shear 23-direction
Batchnr | Blocknr | Specimen | TestDate | Grade | Test Direction | Density | Compression Strength | Compression Modulus | Batchnr | Blocknr | Specimen | TestDate | Grade | Test Direction | Density | Shear Strength | Max Strain | Shear Modulus | Batchnr | Blocknr | Specimen | TestDate | Grade | Test Direction | Density | Shear Strength | Max Strain | Shear Modulus
649 | PY105 | 1 | 2022-03-11 | PY105 | 33 | 103.9 | 1.46 | 126.3 | 649 | 50012729 | PY105 | 2022-03-10 | PY105 | 13 | 100.1 | 0.98 | 44.83 | 23.3
649 | PY105 | 2 | 2022-03-11 | PY105 | 33 | 103.7 | 1.44 | 122.9 | 649 | 50012729 | PY105 | 2022-03-10 | PY105 | 13 | 99.5 | 0.92 | 38.42 | 24.9
649 | PY105 | 3 | 2022-03-11 | PY105 | 33 | 103.1 | 1.41 | 121.7 | 649 | 50012729 | PY105 | 2022-03-10 | PY105 | 13 | 99.3 | 0.85 | 30.6 | 23.8
649 | PY105 | 4 | 2022-03-11 | PY105 | 33 | 103.7 | 1.48 | 136.1 | 649 | 50012729 | PY105 | 2022-03-10 | PY105 | 13 | 99.7 | 0.86 | 28.96 | 24.1
649 | PY105 | 5 | 2022-03-11 | PY105 | 33 | 103.6 | 1.47 | 133 | 649 | 50012729 | PY105 | 2022-03-10 | PY105 | 13 | 99.6 | 0.86 | 30 | 23.8
649 | PY105 | 6 | 2022-03-11 | PY105 | 33 | 103.9 | 1.47 | 145.8 | 649 | 50012729 | PY105 | 2022-03-10 | PY105 | 13 | 99.9 | 0.86 | 29.2 | 24.8
649 | PY105 | 7 | 2022-03-11 | PY105 | 33 | 103.7 | 1.46 | 137.9 | 649 | 50012729 | PY105 | 2022-03-10 | PY105 | 13 | 99.5 | 0.83 | 25.63 | 25.1
649 | PY105 | 8 | 2022-03-11 | PY105 | 33 | 103.6 | 1.47 | 129.5 | 649 | 50012729 | PY105 | 2022-03-10 | PY105 | 13 | 99.8 | 0.81 | 21.66 | 23.3
649 | PY105 | 9 | 2022-03-11 | PY105 | 33 | 103.7 | 1.48 | 131.6 | 649 | 50012729 | PY105 | 2022-03-10 | PY105 | 13 | 99.6 | 0.81 | 22.78 | 20.1
649 | PY105 | 10 | 2022-03-11 | PY105 | 33 | 103.6 | 1.47 | 129.9 | 649 | 50012729 | PY105 | 2022-03-10 | PY105 | 13 | 100.8 | 0.91 | 35.78 | 24
[9 empty] | 649 | 50012773 | PY105 | 2022-03-11 | PY105 | 13 | 101.1 | 0.87 | 19.92 | 22.7
[9 empty] | 649 | 50012773 | PY105 | 2022-03-11 | PY105 | 13 | 100.9 | 0.91 | 22.25 | 24.4
[9 empty] | 649 | 50012773 | PY105 | 2022-03-11 | PY105 | 13 | 101.6 | 0.93 | 29.61 | 25
[9 empty] | 649 | 50012773 | PY105 | 2022-03-11 | PY105 | 13 | 101.2 | 0.91 | 23.12 | 19.3
[9 empty] | 649 | 50012773 | PY105 | 2022-03-11 | PY105 | 13 | 102 | 0.88 | 19.79 | 23.8
[9 empty] | 649 | 50012773 | PY105 | 2022-03-11 | PY105 | 13 | 102 | 0.91 | 24.52 | 27.5
|  |  | Requirements: |  | cs (mcv) , cm (avg) |  | 1 | 90 | 649 | 50012773 | PY105 | 2022-03-11 | PY105 | 13 | 100.9 | 0.86 | 16.84 | 22.3
|  |  | MIN |  |  | 103.1 | 1.41 | 121.7 | 649 | 50012773 | PY105 | 2022-03-11 | PY105 | 13 | 100.9 | 0.87 | 17.45 | 26.3
|  |  | AVERAGE |  |  | 103.65 | 1.461 | 131.47 | 649 | 50012773 | PY105 | 2022-03-11 | PY105 | 13 | 101.8 | 0.9 | 23.23 | 26.2
|  |  | STDEV |  |  | 0.2223611 | 0.0213177 | 7.245389 | 649 | 50012773 | PY105 | 2022-03-11 | PY105 | 13 | 102.2 | 0.91 | 25.61 | 20
|  |  | MCV |  |  |  | 1.398944
|  |  | k-value |  |  |  | 2.911
|  |  | count |  |  |  | 10
[12 empty] | Requirements |  | ss (mcv) , sm (avg) |  | 0.8 |  | 25 |  |  |  | Requirements |  | ss (mcv) , sm (avg) |  | 0.8 |  | 21
[14 empty] | sm (min,ind) |  |  |  | 23 | [5 empty] | sm (min,ind) |  |  |  | 19
[12 empty] | MIN |  |  | 99.3 | 0.81 | 16.84 | 19.3 |  |  |  | MIN |  |  | 0 | 0 | 0 | 0
[12 empty] | AVERAGE |  |  | 100.62 | 0.882 | 26.51 | 23.735 |  |  |  | AVERAGE
[12 empty] | STDEV |  |  | 0.9768909 | 0.04225237 | 7.118239 | 2.099944 |  |  |  | STDEV
[12 empty] | MCV |  |  |  | 0.7807591 | [5 empty] | MCV
[12 empty] | k-value |  |  |  | 2.3961 | [5 empty] | k-value
[12 empty] | count |  |  |  | 20 | [5 empty] | count |  |  |  | 0

## B646 (hidden)
Grade | PL110 |  | Customer |  | Vestas |  | Paste as Values Row 6
Compression 33-direction | [8 empty] | Shear 13-direction | [9 empty] | Shear 23-direction
Batchnr | Blocknr | Specimen | TestDate | Grade | Test Direction | Density | Compression Strength | Compression Modulus | Batchnr | Blocknr | Specimen | TestDate | Grade | Test Direction | Density | Shear Strength | Max Strain | Shear Modulus | Batchnr | Blocknr | Specimen | TestDate | Grade | Test Direction | Density | Shear Strength | Max Strain | Shear Modulus
646 | 50012696 | 1 | 2022-03-09 | PY106 | 33 | 103.5 | 1.43 | 123.6 | 646 | 50012696 | 1 | 2022-03-09 | PY106 | 13 | 104.1 | 0.81 | 19.29 | 23
646 | 50012696 | 2 | 2022-03-09 | PY106 | 33 | 104 | 1.41 | 111.4 | 646 | 50012696 | 2 | 2022-03-09 | PY106 | 13 | 103.2 | 0.92 | 36.22 | 24.5
646 | 50012696 | 3 | 2022-03-09 | PY106 | 33 | 102.8 | 1.43 | 120.8 | 646 | 50012696 | 3 | 2022-03-09 | PY106 | 13 | 104.7 | 1.08 | 53.12 | 22.8
646 | 50012696 | 4 | 2022-03-09 | PY106 | 33 | 104.2 | 1.4 | 116.8 | 646 | 50012696 | 4 | 2022-03-09 | PY106 | 13 | 104.5 | 0.83 | 23.06 | 23.1
646 | 50012696 | 5 | 2022-03-09 | PY106 | 33 | 104.5 | 1.39 | 103.9 | 646 | 50012696 | 5 | 2022-03-09 | PY106 | 13 | 104.4 | 0.86 | 29.23 | 27.1
646 | 50012696 | 6 | 2022-03-09 | PY106 | 33 | 103 | 1.41 | 118.6 | 646 | 50012696 | 6 | 2022-03-09 | PY106 | 13 | 104 | 1.02 | 46.97 | 25.8
646 | 50012696 | 7 | 2022-03-09 | PY106 | 33 | 104.4 | 1.4 | 126.2 | 646 | 50012696 | 7 | 2022-03-09 | PY106 | 13 | 104.5 | 1.07 | 55 | 24.4
646 | 50012696 | 8 | 2022-03-09 | PY106 | 33 | 103.9 | 1.44 | 119.4 | 646 | 50012696 | 8 | 2022-03-09 | PY106 | 13 | 104.6 | 1.07 | 55 | 25.4
646 | 50012696 | 9 | 2022-03-09 | PY106 | 33 | 103.9 | 1.44 | 110.6 | 646 | 50012696 | 9 | 2022-03-09 | PY106 | 13 | 104.8 | 1.02 | 48.07 | 25.7
646 | 50012696 | 10 | 2022-03-09 | PY106 | 33 | 102.1 | 1.41 | 109.4 | 646 | 50012696 | 10 | 2022-03-09 | PY106 | 13 | 104.3 | 0.92 | 34.99 | 24.4
|  |  | Requirements: |  | cs (mcv) , cm (avg) |  | 1 | 90
|  |  | MIN |  |  | 102.1 | 1.39 | 103.9
|  |  | AVERAGE |  |  | 103.63 | 1.416 | 116.07
|  |  | STDEV |  |  | 0.7746684 | 0.01776388 | 7.024093
|  |  | MCV |  |  |  | 1.364289
|  |  | k-value |  |  |  | 2.911
|  |  | count |  |  |  | 10
[12 empty] | Requirements |  | ss (mcv) , sm (avg) |  | 0.8 |  | 25 |  |  |  | Requirements |  | ss (mcv) , sm (avg) |  | 0.8 |  | 21
[14 empty] | sm (min,ind) |  |  |  | 23 | [5 empty] | sm (min,ind) |  |  |  | 19
[12 empty] | MIN |  |  | 103.2 | 0.81 | 19.29 | 22.8 |  |  |  | MIN |  |  | 0 | 0 | 0 | 0
[12 empty] | AVERAGE |  |  | 104.31 | 0.96 | 40.095 | 24.62 |  |  |  | AVERAGE
[12 empty] | STDEV |  |  | 0.4629615 | 0.1045626 | 13.36246 | 1.401428 |  |  |  | STDEV
[12 empty] | MCV |  |  |  | 0.6556183 | [5 empty] | MCV
[12 empty] | k-value |  |  |  | 2.911 | [5 empty] | k-value
[12 empty] | count |  |  |  | 10 | [5 empty] | count |  |  |  | 0

## B673 (hidden)
Grade | PL110 |  | Customer |  | Vestas |  | Paste as Values Row 6
Compression 33-direction | [8 empty] | Shear 13-direction | [9 empty] | Shear 23-direction
Batchnr | Blocknr | Specimen | TestDate | Grade | Test Direction | Density | Compression Strength | Compression Modulus | Batchnr | Blocknr | Specimen | TestDate | Grade | Test Direction | Density | Shear Strength | Max Strain | Shear Modulus | Batchnr | Blocknr | Specimen | TestDate | Grade | Test Direction | Density | Shear Strength | Max Strain | Shear Modulus
673 | 50015056 | 1 | 2022-04-28 | PL110 | 33 | 106 | 1.62 | 140.1 | 673 | 50015056 | 1 | 2022-04-28 | PL110 | 13 | 105.6 | 0.96 | 37.09 | 27.3 | 673 | 50015056 | 1 | 2022-04-28 | PL110 | 23 | 105.2 | 1.12 | 54.9 | 24.9
673 | 50015056 | 2 | 2022-04-28 | PL110 | 33 | 105.6 | 1.6 | 131.9 | 673 | 50015056 | 2 | 2022-04-28 | PL110 | 13 | 105.1 | 0.96 | 36.05 | 27.7 | 673 | 50015056 | 2 | 2022-04-28 | PL110 | 23 | 105.2 | 0.95 | 38.19 | 24.8
673 | 50015056 | 3 | 2022-04-28 | PL110 | 33 | 105.1 | 1.59 | 167.3 | 673 | 50015056 | 3 | 2022-04-28 | PL110 | 13 | 105.1 | 1.01 | 40.43 | 27 | 673 | 50015056 | 3 | 2022-04-28 | PL110 | 23 | 105.3 | 0.89 | 28.5 | 27.1
673 | 50015056 | 4 | 2022-04-28 | PL110 | 33 | 105.1 | 1.58 | 135.5 | 673 | 50015056 | 4 | 2022-04-28 | PL110 | 13 | 105.4 | 0.89 | 21.72 | 27.6 | 673 | 50015056 | 4 | 2022-04-28 | PL110 | 23 | 105.4 | 1.05 | 49.22 | 24.5
673 | 50015056 | 5 | 2022-04-28 | PL110 | 33 | 104.9 | 1.62 | 137.1 | 673 | 50015056 | 5 | 2022-04-28 | PL110 | 13 | 105.6 | 1.03 | 40.46 | 27.8 | 673 | 50015056 | 5 | 2022-04-28 | PL110 | 23 | 105.2 | 1.05 | 44.65 | 25.3
673 | 50015056 | 6 | 2022-04-28 | PL110 | 33 | 105 | 1.58 | 132.4 | 673 | 50015056 | 6 | 2022-04-28 | PL110 | 13 | 105.6 | 0.92 | 23.77 | 27.8 | 673 | 50015056 | 6 | 2022-04-28 | PL110 | 23 | 105.1 | 0.88 | 27.18 | 27.1
673 | 50015056 | 7 | 2022-04-28 | PL110 | 33 | 106 | 1.62 | 137.4 | 673 | 50015056 | 7 | 2022-04-28 | PL110 | 13 | 105.6 | 0.89 | 20.37 | 28.7 | 673 | 50015056 | 7 | 2022-04-28 | PL110 | 23 | 105.7 | 1.13 | 54.96 | 23.9
673 | 50015056 | 8 | 2022-04-28 | PL110 | 33 | 105.7 | 1.56 | 123.6 | 673 | 50015056 | 8 | 2022-04-28 | PL110 | 13 | 105.2 | 1 | 32.33 | 27.8 | 673 | 50015056 | 8 | 2022-04-28 | PL110 | 23 | 105 | 0.86 | 23.18 | 25.4
673 | 50015056 | 9 | 2022-04-28 | PL110 | 33 | 106.3 | 1.58 | 143.7 | 673 | 50015056 | 9 | 2022-04-28 | PL110 | 13 | 105.2 | 0.89 | 17.49 | 29.7 | 673 | 50015056 | 9 | 2022-04-28 | PL110 | 23 | 105.9 | 0.94 | 36.17 | 24.3
673 | 50015056 | 10 | 2022-04-28 | PL110 | 33 | 105.9 | 1.59 | 141 | 673 | 50015056 | 10 | 2022-04-28 | PL110 | 13 | 105.2 | 0.91 | 22.34 | 19.7 | 673 | 50015056 | 10 | 2022-04-28 | PL110 | 23 | 105.8 | 0.88 | 27.1 | 24.6
673 | 50015056 | 11 | 2022-04-28 | PL110 | 33 | 105.9 | 1.6 | 126.4 | 673 | 50015056 | 11 | 2022-04-28 | PL110 | 13 | 105.2 | 0.86 | 13.88 | 25.9 | 673 | 50015056 | 11 | 2022-04-28 | PL110 | 23 | 105.4 | 0.98 | 39.87 | 23.2
673 | 50015056 | 12 | 2022-04-28 | PL110 | 33 | 105.7 | 1.58 | 142.5 | 673 | 50015056 | 12 | 2022-04-28 | PL110 | 13 | 105.1 | 0.93 | 23.64 | 27.6 | 673 | 50015056 | 12 | 2022-04-28 | PL110 | 23 | 105.4 | 0.84 | 19.9 | 26.1
673 | 50015056 | 13 | 2022-04-28 | PL110 | 33 | 105.6 | 1.63 | 130.2 | 673 | 50015056 | 13 | 2022-04-28 | PL110 | 13 | 105 | 0.8 | 10.8 | 27.9 | 673 | 50015056 | 13 | 2022-04-28 | PL110 | 23 | 105.4 | 0.97 | 35.82 | 26.3
673 | 50015056 | 14 | 2022-04-28 | PL110 | 33 | 105.1 | 1.51 | 151 | 673 | 50015056 | 14 | 2022-04-28 | PL110 | 13 | 105.2 | 0.88 | 18.4 | 28.5 | 673 | 50015056 | 14 | 2022-04-28 | PL110 | 23 | 106.4 | 1 | 39.11 | 24
673 | 50015056 | 15 | 2022-04-28 | PL110 | 33 | 105 | 1.61 | 140.2 | 673 | 50015056 | 15 | 2022-04-28 | PL110 | 13 | 105 | 0.89 | 19.79 | 27.4 | 673 | 50015056 | 15 | 2022-04-28 | PL110 | 23 | 105.6 | 1.14 | 54.82 | 24.7
[9 empty] | 673 | 50015056 | 16 | 2022-04-28 | PL110 | 13 | 105.6 | 0.89 | 21.49 | 24.8 | 673 | 50015056 | 16 | 2022-04-28 | PL110 | 23 | 106.5 | 0.84 | 19.25 | 23.5
|  |  | Requirements: |  | cs (mcv) , cm (avg) |  | 1 | 90 | 673 | 50015056 | 17 | 2022-04-28 | PL110 | 13 | 105.5 | 0.94 | 33.61 | 26.4 | 673 | 50015056 | 17 | 2022-04-28 | PL110 | 23 | 106.3 | 0.99 | 43.01 | 23.9
|  |  | MIN |  |  | 104.9 | 1.51 | 123.6 | 673 | 50015056 | 18 | 2022-04-28 | PL110 | 13 | 105.6 | 0.9 | 18.2 | 25.4 | 673 | 50015056 | 18 | 2022-04-28 | PL110 | 23 | 106.3 | 0.87 | 22.34 | 24.3
|  |  | AVERAGE |  |  | 105.5267 | 1.591333 | 138.6867 | 673 | 50015056 | 19 | 2022-04-28 | PL110 | 13 | 105.6 | 0.9 | 18.19 | 27.5 | 673 | 50015056 | 19 | 2022-04-28 | PL110 | 23 | 106.3 | 0.87 | 22.15 | 24.7
|  |  | STDEV |  |  | 0.4542917 | 0.02996824 | 10.59028 | 673 | 50015056 | 20 | 2022-04-28 | PL110 | 13 | 105.6 | 0.93 | 23.08 | 23.3 | 673 | 50015056 | 20 | 2022-04-28 | PL110 | 23 | 106.3 | 1.04 | 44.71 | 24.9
|  |  | MCV |  |  |  | 1.514432
|  |  | k-value |  |  |  | 2.5661
|  |  | count |  |  |  | 15
[12 empty] | Requirements |  | ss (mcv) , sm (avg) |  | 0.8 |  | 25 |  |  |  | Requirements |  | ss (mcv) , sm (avg) |  | 0.8 |  | 21
[14 empty] | sm (min,ind) |  |  |  | 23 | [5 empty] | sm (min,ind) |  |  |  | 19
[12 empty] | MIN |  |  | 105 | 0.8 | 10.8 | 19.7 |  |  |  | MIN |  |  | 105 | 0.84 | 19.25 | 23.2
[12 empty] | AVERAGE |  |  | 105.35 | 0.919 | 24.6565 | 26.79 |  |  |  | AVERAGE |  |  | 105.685 | 0.9645 | 36.2515 | 24.875
[12 empty] | STDEV |  |  | 0.2373095 | 0.0539883 | 8.809453 | 2.199737 |  |  |  | STDEV |  |  | 0.4997631 | 0.09875408 | 12.07328 | 1.080874
[12 empty] | MCV |  |  |  | 0.7896386 | [5 empty] | MCV |  |  |  | 0.7278753
[12 empty] | k-value |  |  |  | 2.3961 | [5 empty] | k-value |  |  |  | 2.3961
[12 empty] | count |  |  |  | 20 | [5 empty] | count |  |  |  | 20

## B673 RUT (hidden)
Grade | PY105 |  | Customer |  | LM
RESIN UP TAKE
Batchnr | Blocknr | Specimen | TestDate | Grade | Resin uptake / surface, one side (g/m²) | Comments
[7 empty] | PL105 | 400
[7 empty] | PL110 | 475
| Requirements: |  |  |  | 500 |  | PY105 | 500
|  |  | AVERAGE |  | #DIV/0! |  | PY115 | 480
|  |  | max(ind) | 0
|  |  | MAX(ind) |  | #N/A

## B679 (hidden)
Grade | PL110 |  | Customer |  | Vestas |  | Paste as Values Row 6
Compression 33-direction | [8 empty] | Shear 13-direction | [9 empty] | Shear 23-direction
Batchnr | Blocknr | Specimen | TestDate | Grade | Test Direction | Density | Compression Strength | Compression Modulus | Batchnr | Blocknr | Specimen | TestDate | Grade | Test Direction | Density | Shear Strength | Max Strain | Shear Modulus | Batchnr | Blocknr | Specimen | TestDate | Grade | Test Direction | Density | Shear Strength | Max Strain | Shear Modulus
679 | 50015310 | 1 | 2022-04-28 | PY115 | 33 | 117 | 1.69 | 148.3 | 679 | 50015310 | 1 | 2022-04-28 | PY115 | 13 | 116 | 1.02 | 21.4 | 29.8 | 679 | 50015310 | 1 | 2022-04-28 | PY115 | 23 | 116.2 | 1.22 | 55.02 | 23.5
679 | 50015310 | 2 | 2022-04-28 | PY115 | 33 | 117.2 | 1.7 | 140 | 679 | 50015310 | 2 | 2022-04-28 | PY115 | 13 | 116.2 | 1.28 | 50.43 | 29.8 | 679 | 50015310 | 2 | 2022-04-28 | PY115 | 23 | 116.8 | 0.99 | 32.79 | 23.3
679 | 50015310 | 3 | 2022-04-28 | PY115 | 33 | 117.3 | 1.71 | 135 | 679 | 50015310 | 3 | 2022-04-28 | PY115 | 13 | 117.3 | 1.09 | 31.24 | 29 | 679 | 50015310 | 3 | 2022-04-28 | PY115 | 23 | 116.8 | 0.91 | 19.14 | 23.6
679 | 50015310 | 4 | 2022-04-28 | PY115 | 33 | 117.3 | 1.73 | 135.1 | 679 | 50015310 | 4 | 2022-04-28 | PY115 | 13 | 116.1 | 1.13 | 34.83 | 29.9 | 679 | 50015310 | 4 | 2022-04-28 | PY115 | 23 | 116.9 | 1.01 | 25.05 | 32.2
679 | 50015310 | 5 | 2022-04-28 | PY115 | 33 | 116 | 1.7 | 142.8 | 679 | 50015310 | 5 | 2022-04-28 | PY115 | 13 | 116.1 | 1.04 | 25.47 | 24.7 | 679 | 50015310 | 5 | 2022-04-28 | PY115 | 23 | 116.8 | 0.9 | 18.62 | 20.8
|  |  | Requirements: |  | cs (mcv) , cm (avg) |  | 1 | 90
|  |  | MIN |  |  | 116 | 1.69 | 135
|  |  | AVERAGE |  |  | 116.96 | 1.706 | 140.24
|  |  | STDEV |  |  | 0.5504544 | 0.01516575 | 5.600268
|  |  | MCV |  |  |  | 1.642263
|  |  | k-value |  |  |  | 4.2027
|  |  | count |  |  |  | 5
[12 empty] | Requirements |  | ss (mcv) , sm (avg) |  | 0.8 |  | 25 |  |  |  | Requirements |  | ss (mcv) , sm (avg) |  | 0.8 |  | 21
[14 empty] | sm (min,ind) |  |  |  | 23 | [5 empty] | sm (min,ind) |  |  |  | 19
[12 empty] | MIN |  |  | 116 | 1.02 | 21.4 | 24.7 |  |  |  | MIN |  |  | 116.2 | 0.9 | 18.62 | 20.8
[12 empty] | AVERAGE |  |  | 116.34 | 1.112 | 32.674 | 28.64 |  |  |  | AVERAGE |  |  | 116.7 | 1.006 | 30.124 | 24.68
[12 empty] | STDEV |  |  | 0.5412947 | 0.1032957 | 11.1913 | 2.232263 |  |  |  | STDEV |  |  | 0.2828427 | 0.1289574 | 15.04704 | 4.360849
[12 empty] | MCV |  |  |  | 0.6778792 | [5 empty] | MCV |  |  |  | 0.4640309
[12 empty] | k-value |  |  |  | 4.2027 | [5 empty] | k-value |  |  |  | 4.2027
[12 empty] | count |  |  |  | 5 | [5 empty] | count |  |  |  | 5

## B679 RUT (hidden)
Grade | PY105 |  | Customer |  | LM
RESIN UP TAKE
Batchnr | Blocknr | Specimen | TestDate | Grade | Resin uptake / surface, one side (g/m²) | Comments
679 | 50015310 | 1 | 2022-04-28 | PY115 | 614.5709
679 | 50015310 | 2 | 2022-04-28 | PY115 | 606.5695
679 | 50015310 | 3 | 2022-04-28 | PY115 | 596.2685
679 | 50012538 | 1 | 2022-05-06 | PY115 | 465.31
679 | 50012538 | 2 | 2022-05-06 | PY115 | 464.64
679 | 50012538 | 3 | 2022-05-06 | PY115 | 463.82
[7 empty] | PL105 | 400
[7 empty] | PL110 | 475
| Requirements: |  |  |  | 500 |  | PY105 | 500
|  |  | AVERAGE |  | 535.1965 |  | PY115 | 480
|  |  | max(ind) | 614.5709
|  |  | MAX(ind) |  | #N/A

## B680 (hidden)
Grade | PL110 |  | Customer |  | Vestas |  | Paste as Values Row 6
Compression 33-direction | [8 empty] | Shear 13-direction | [9 empty] | Shear 23-direction
Batchnr | Blocknr | Specimen | TestDate | Grade | Test Direction | Density | Compression Strength | Compression Modulus | Batchnr | Blocknr | Specimen | TestDate | Grade | Test Direction | Density | Shear Strength | Max Strain | Shear Modulus | Batchnr | Blocknr | Specimen | TestDate | Grade | Test Direction | Density | Shear Strength | Max Strain | Shear Modulus
680 | 50015396 | 1 | 2022-04-29 | PY115 | 33 | 116.5 | 1.87 | 158.5 | 680 | 50015396 | 1 | 2022-04-29 | PY115 | 13 | 117.8 | 1.09 | 29 | 30.4 | 680 | 50015396 | 1 | 2022-04-29 | PY115 | 23 | 119 | 1 | 30.25 | 26.9
680 | 50015396 | 2 | 2022-04-29 | PY115 | 33 | 117.1 | 1.87 | 129.6 | 680 | 50015396 | 2 | 2022-04-29 | PY115 | 13 | 117 | 1.12 | 31.7 | 31.6 | 680 | 50015396 | 2 | 2022-04-29 | PY115 | 23 | 118.4 | 1.03 | 28.5 | 30.4
680 | 50015396 | 3 | 2022-04-29 | PY115 | 33 | 116.7 | 1.88 | 141.1 | 680 | 50015396 | 3 | 2022-04-29 | PY115 | 13 | 117.6 | 1.26 | 45.92 | 33.3 | 680 | 50015396 | 3 | 2022-04-29 | PY115 | 23 | 119 | 0.9 | 20.13 | 26.1
680 | 50015396 | 4 | 2022-04-29 | PY115 | 33 | 117.4 | 1.86 | 130.3 | 680 | 50015396 | 4 | 2022-04-29 | PY115 | 13 | 117.6 | 1.22 | 44.42 | 31.9 | 680 | 50015396 | 4 | 2022-04-29 | PY115 | 23 | 118.9 | 0.95 | 20.7 | 27
680 | 50015396 | 5 | 2022-04-29 | PY115 | 33 | 116.8 | 1.85 | 160.6 | 680 | 50015396 | 5 | 2022-04-29 | PY115 | 13 | 117 | 1.33 | 50.87 | 32.6 | 680 | 50015396 | 5 | 2022-04-29 | PY115 | 23 | 118.8 | 0.93 | 21.01 | 26.8
|  |  | Requirements: |  | cs (mcv) , cm (avg) |  | 1 | 90
|  |  | MIN |  |  | 116.5 | 1.85 | 129.6
|  |  | AVERAGE |  |  | 116.9 | 1.866 | 144.02
|  |  | STDEV |  |  | 0.3535534 | 0.01140175 | 14.9103
|  |  | MCV |  |  |  | 1.818082
|  |  | k-value |  |  |  | 4.2027
|  |  | count |  |  |  | 5
[12 empty] | Requirements |  | ss (mcv) , sm (avg) |  | 0.8 |  | 25 |  |  |  | Requirements |  | ss (mcv) , sm (avg) |  | 0.8 |  | 21
[14 empty] | sm (min,ind) |  |  |  | 23 | [5 empty] | sm (min,ind) |  |  |  | 19
[12 empty] | MIN |  |  | 117 | 1.09 | 29 | 30.4 |  |  |  | MIN |  |  | 118.4 | 0.9 | 20.13 | 26.1
[12 empty] | AVERAGE |  |  | 117.4 | 1.204 | 40.382 | 31.96 |  |  |  | AVERAGE |  |  | 118.82 | 0.962 | 24.118 | 27.44
[12 empty] | STDEV |  |  | 0.3741657 | 0.09914636 | 9.511836 | 1.092245 |  |  |  | STDEV |  |  | 0.248998 | 0.05263079 | 4.848966 | 1.69204
[12 empty] | MCV |  |  |  | 0.7873176 | [5 empty] | MCV |  |  |  | 0.7408086
[12 empty] | k-value |  |  |  | 4.2027 | [5 empty] | k-value |  |  |  | 4.2027
[12 empty] | count |  |  |  | 5 | [5 empty] | count |  |  |  | 5

## B680 RUT (hidden)
Grade | PY105 |  | Customer |  | LM
RESIN UP TAKE
Batchnr | Blocknr | Specimen | TestDate | Grade | Resin uptake / surface, one side (g/m²) | Comments
680 | 50015396 | 1 | 2022-04-28 | PY115 | 554.7928
680 | 50015396 | 2 | 2022-04-28 | PY115 | 554.7928
680 | 50015396 | 3 | 2022-04-28 | PY115 | 555.0802
[7 empty] | PL105 | 400
[7 empty] | PL110 | 475
| Requirements: |  |  |  | 500 |  | PY105 | 500
|  |  | AVERAGE |  | 554.8886 |  | PY115 | 480
|  |  | max(ind) | 555.0802
|  |  | MAX(ind) |  | #N/A

## B677 (hidden)
Grade | PL110 |  | Customer |  | Vestas |  | Paste as Values Row 6
Compression 33-direction | [8 empty] | Shear 13-direction | [9 empty] | Shear 23-direction
Batchnr | Blocknr | Specimen | TestDate | Grade | Test Direction | Density | Compression Strength | Compression Modulus | Batchnr | Blocknr | Specimen | TestDate | Grade | Test Direction | Density | Shear Strength | Max Strain | Shear Modulus | Batchnr | Blocknr | Specimen | TestDate | Grade | Test Direction | Density | Shear Strength | Max Strain | Shear Modulus
677 | 50015198 | 1 | 2022-04-28 | PL110 | 33 | 117.2 | 1.73 | 123.6 | 677 | 50015198 | 1 | 2022-05-01 | PL110 | 13 | 117.2 | 1.05 | 25.84 | 29 | 677 | 50015198 | 1 | 2022-05-01 | PL110 | 23 | 117.5 | 1.21 | 54.95 | 29.3
677 | 50015198 | 2 | 2022-04-28 | PL110 |  | 117.4 | 1.74 | 114.9 | 677 | 50015198 | 2 | 2022-05-01 | PL110 | 13 | 116.5 | 1.11 | 33.31 | 29 | 677 | 50015198 | 2 | 2022-05-01 | PL110 | 23 | 117.1 | 0.97 | 29.36 | 26.9
677 | 50015198 | 3 | 2022-04-28 | PL110 |  | 117.5 | 1.77 | 128.5 | 677 | 50015198 | 3 | 2022-05-01 | PL110 | 13 | 117.5 | 1.03 | 22.49 | 29.3 | 677 | 50015198 | 3 | 2022-05-01 | PL110 | 23 | 117.3 | 0.99 | 30.28 | 27.9
677 | 50015198 | 4 | 2022-04-28 | PL110 |  | 118 | 1.77 | 139.5 | 677 | 50015198 | 4 | 2022-05-01 | PL110 | 13 | 117.3 | 1.06 | 25.73 | 35 | 677 | 50015198 | 4 | 2022-05-01 | PL110 | 23 | 117.4 | 1.02 | 28.67 | 24.7
677 | 50015198 | 5 | 2022-04-28 | PL110 |  | 117.4 | 1.78 | 136.3 | 677 | 50015198 | 5 | 2022-05-01 | PL110 | 13 | 117.2 | 1.05 | 25.92 | 23.8 | 677 | 50015198 | 5 | 2022-05-01 | PL110 | 23 | 117.7 | 0.97 | 24.55 | 24.7
677 | 50015198 | 6 | 2022-04-28 | PL110 |  | 117.6 | 1.78 | 160.4
677 | 50015198 | 7 | 2022-04-28 | PL110 |  | 117.5 | 1.75 | 116.9
677 | 50015198 | 8 | 2022-04-28 | PL110 |  | 117.3 | 1.76 | 145.9
677 | 50015198 | 9 | 2022-04-28 | PL110 |  | 117.6 | 1.75 | 146.5
677 | 50015198 | 10 | 2022-04-28 | PL110 |  | 117.5 | 1.74 | 140.2
|  |  | Requirements: |  | cs (mcv) , cm (avg) |  | 1 | 90
|  |  | MIN |  |  | 117.2 | 1.73 | 114.9
|  |  | AVERAGE |  |  | 117.5 | 1.757 | 135.27
|  |  | STDEV |  |  | 0.2160247 | 0.01766981 | 14.33062
|  |  | MCV |  |  |  | 1.705563
|  |  | k-value |  |  |  | 2.911
|  |  | count |  |  |  | 10
[12 empty] | Requirements |  | ss (mcv) , sm (avg) |  | 0.8 |  | 25 |  |  |  | Requirements |  | ss (mcv) , sm (avg) |  | 0.8 |  | 21
[14 empty] | sm (min,ind) |  |  |  | 23 | [5 empty] | sm (min,ind) |  |  |  | 19
[12 empty] | MIN |  |  | 116.5 | 1.03 | 22.49 | 23.8 |  |  |  | MIN |  |  | 117.1 | 0.97 | 24.55 | 24.7
[12 empty] | AVERAGE |  |  | 117.14 | 1.06 | 26.658 | 29.22 |  |  |  | AVERAGE |  |  | 117.4 | 1.032 | 33.562 | 26.7
[12 empty] | STDEV |  |  | 0.3781534 | 0.03 | 3.990497 | 3.965098 |  |  |  | STDEV |  |  | 0.2236068 | 0.1015874 | 12.15548 | 2.014944
[12 empty] | MCV |  |  |  | 0.933919 | [5 empty] | MCV |  |  |  | 0.6050586
[12 empty] | k-value |  |  |  | 4.2027 | [5 empty] | k-value |  |  |  | 4.2027
[12 empty] | count |  |  |  | 5 | [5 empty] | count |  |  |  | 5

## B674 (hidden)
Grade | PL110 |  | Customer |  | Vestas |  | Paste as Values Row 6
Compression 33-direction | [8 empty] | Shear 13-direction | [9 empty] | Shear 23-direction
Batchnr | Blocknr | Specimen | TestDate | Grade | Test Direction | Density | Compression Strength | Compression Modulus | Batchnr | Blocknr | Specimen | TestDate | Grade | Test Direction | Density | Shear Strength | Max Strain | Shear Modulus | Batchnr | Blocknr | Specimen | TestDate | Grade | Test Direction | Density | Shear Strength | Max Strain | Shear Modulus
674 | 50015112 | 1 | 2022-04-28 | PL110 | 33 | 114.2 | 1.74 | 145.2 | 674 | 50015112 | 1 | 114 | 0.99 | 13 | 114 | 0.99 | 19.35 | 30.1 | 674 | 50015112 | 1 | 2022-04-28 | PL110 | 23 | 113.5 | 0.93 | 26.29 | 26.4
674 | 50015112 | 2 | 2022-04-28 | PL110 | 33 | 114.2 | 1.73 | 151.9 | 674 | 50015112 | 2 | 114 | 1.05 | 13 | 114 | 1.05 | 24.1 | 29 | 674 | 50015112 | 2 | 2022-04-28 | PL110 | 23 | 113.5 | 0.94 | 24.13 | 23
674 | 50015112 | 3 | 2022-04-28 | PL110 | 33 | 114.3 | 1.74 | 139.4 | 674 | 50015112 | 3 | 114.1 | 1 | 13 | 114.1 | 1 | 15.41 | 33.5 | 674 | 50015112 | 3 | 2022-04-28 | PL110 | 23 | 113.4 | 0.94 | 27.57 | 23.8
674 | 50015112 | 4 | 2022-04-28 | PL110 | 33 | 114.6 | 1.73 | 151.4 | 674 | 50015112 | 4 | 114.3 | 1.06 | 13 | 114.3 | 1.06 | 26.21 | 30.2 | 674 | 50015112 | 4 | 2022-04-28 | PL110 | 23 | 113.7 | 1.22 | 53.71 | 27.2
674 | 50015112 | 5 | 2022-04-28 | PL110 | 33 | 114.1 | 1.75 | 139.9 | [10 empty] | 674 | 50015112 | 5 | 2022-04-28 | PL110 | 23 | 113.6 | 1.15 | 47.9 | 23.8
[19 empty] | 674 | 50015112 | 6 | 2022-04-28 | PL110 | 23 | 113.5 | 1.01 | 38.51 | 27.4
[19 empty] | 674 | 50015112 | 7 | 2022-04-28 | PL110 | 23 | 113.7 | 0.95 | 30.05 | 20.9
[19 empty] | 674 | 50015112 | 8 | 2022-04-28 | PL110 | 23 | 113.8 | 0.94 | 22.5 | 26.2
[19 empty] | 674 | 50015112 | 9 | 2022-04-28 | PL110 | 23 | 113.6 | 1.17 | 46.82 | 26.7
[19 empty] | 674 | 50015112 | 10 | 2022-04-28 | PL110 | 23 | 113.7 | 0.99 | 31.97 | 28.6
|  |  | Requirements: |  | cs (mcv) , cm (avg) |  | 1 | 90
|  |  | MIN |  |  | 114.1 | 1.73 | 139.4
|  |  | AVERAGE |  |  | 114.28 | 1.738 | 145.56
|  |  | STDEV |  |  | 0.1923538 | 0.0083666 | 6.008577
|  |  | MCV |  |  |  | 1.702838
|  |  | k-value |  |  |  | 4.2027
|  |  | count |  |  |  | 5
[12 empty] | Requirements |  | ss (mcv) , sm (avg) |  | 0.8 |  | 25 |  |  |  | Requirements |  | ss (mcv) , sm (avg) |  | 0.8 |  | 21
[14 empty] | sm (min,ind) |  |  |  | 23 | [5 empty] | sm (min,ind) |  |  |  | 19
[12 empty] | MIN |  |  | 114 | 0.99 | 15.41 | 29 |  |  |  | MIN |  |  | 113.4 | 0.93 | 22.5 | 20.9
[12 empty] | AVERAGE |  |  | 114.1 | 1.025 | 21.2675 | 30.7 |  |  |  | AVERAGE |  |  | 113.6 | 1.024 | 34.945 | 25.4
[12 empty] | STDEV |  |  | 0.1414214 | 0.03511885 | 4.845564 | 1.944222 |  |  |  | STDEV |  |  | 0.1247219 | 0.1117736 | 11.09372 | 2.402314
[12 empty] | MCV | [9 empty] | MCV |  |  |  | 0.6986271
[12 empty] | k-value | [9 empty] | k-value |  |  |  | 2.911
[12 empty] | count |  |  |  | 4 | [5 empty] | count |  |  |  | 10

## B671 (hidden)
Grade | PL110 |  | Customer |  | Vestas |  | Paste as Values Row 6
Compression 33-direction | [8 empty] | Shear 13-direction | [9 empty] | Shear 23-direction
Batchnr | Blocknr | Specimen | TestDate | Grade | Test Direction | Density | Compression Strength | Compression Modulus | Batchnr | Blocknr | Specimen | TestDate | Grade | Test Direction | Density | Shear Strength | Max Strain | Shear Modulus | Batchnr | Blocknr | Specimen | TestDate | Grade | Test Direction | Density | Shear Strength | Max Strain | Shear Modulus
671 | 50015034 | 1 | 2022-04-27 | PL110 | 33 | 106 | 1.51 | 130.3 | 671 | 50015034 | 1 | 2022-04-27 | PL110 | 13 | 106.8 | 0.92 | 25.94 | 25.1 | 671 | 50015034 | 1 | 2022-04-27 | PL110 | 23 | 105.9 | 1.17 | 54.97 | 25.8
671 | 50015034 | 2 | 2022-04-27 | PL110 | 33 | 105.5 | 1.51 | 124.2 | 671 | 50015034 | 2 | 2022-04-27 | PL110 | 13 | 107.2 | 0.88 | 18.8 | 28.1 | 671 | 50015034 | 2 | 2022-04-27 | PL110 | 23 | 106 | 1.17 | 54.96 | 23.6
671 | 50015034 | 3 | 2022-04-27 | PL110 | 33 | 105.8 | 1.52 | 148.7 | 671 | 50015034 | 3 | 2022-04-27 | PL110 | 13 | 107.2 | 0.85 | 13.02 | 27.1 | 671 | 50015034 | 3 | 2022-04-27 | PL110 | 23 | 106.2 | 1.02 | 40.11 | 25.2
671 | 50015034 | 4 | 2022-04-27 | PL110 | 33 | 106 | 1.53 | 128.3 | 671 | 50015034 | 4 | 2022-04-27 | PL110 | 13 | 106 | 0.91 | 20.57 | 28.7 | 671 | 50015034 | 4 | 2022-04-27 | PL110 | 23 | 105.7 | 1.02 | 42.23 | 22.9
671 | 50015034 | 5 | 2022-04-27 | PL110 | 33 | 105.5 | 1.5 | 128.5 | 671 | 50015034 | 5 | 2022-04-27 | PL110 | 13 | 106.4 | 0.93 | 24.67 | 25.6 | 671 | 50015034 | 5 | 2022-04-27 | PL110 | 23 | 106 | 1.17 | 54.96 | 24
[19 empty] | 671 | 50015034 | 6 | 2022-04-27 | PL110 | 23 | 106.2 | 1.1 | 54.01 | 24.3
[19 empty] | 671 | 50015034 | 7 | 2022-04-27 | PL110 | 23 | 106.1 | 1.09 | 49.64 | 24.5
[19 empty] | 671 | 50015034 | 8 | 2022-04-27 | PL110 | 23 | 106.1 | 1.11 | 50.94 | 23.1
[19 empty] | 671 | 50015034 | 9 | 2022-04-27 | PL110 | 23 | 106.2 | 1.13 | 52.19 | 22.4
[19 empty] | 671 | 50015034 | 10 | 2022-04-27 | PL110 | 23 | 106.2 | 0.97 | 37.94 | 25.7
|  |  | Requirements: |  | cs (mcv) , cm (avg) |  | 1 | 90
|  |  | MIN |  |  | 105.5 | 1.5 | 124.2
|  |  | AVERAGE |  |  | 105.76 | 1.514 | 132
|  |  | STDEV |  |  | 0.250998 | 0.01140175 | 9.598958
|  |  | MCV |  |  |  | 1.466082
|  |  | k-value |  |  |  | 4.2027
|  |  | count |  |  |  | 5
[12 empty] | Requirements |  | ss (mcv) , sm (avg) |  | 0.8 |  | 25 |  |  |  | Requirements |  | ss (mcv) , sm (avg) |  | 0.8 |  | 21
[14 empty] | sm (min,ind) |  |  |  | 23 | [5 empty] | sm (min,ind) |  |  |  | 19
[12 empty] | MIN |  |  | 106 | 0.85 | 13.02 | 25.1 |  |  |  | MIN |  |  | 105.7 | 0.97 | 37.94 | 22.4
[12 empty] | AVERAGE |  |  | 106.72 | 0.898 | 20.6 | 26.92 |  |  |  | AVERAGE |  |  | 106.06 | 1.095 | 49.195 | 24.15
[12 empty] | STDEV |  |  | 0.5215362 | 0.03271085 | 5.142417 | 1.553061 |  |  |  | STDEV |  |  | 0.1646545 | 0.07090682 | 6.607587 | 1.17497
[12 empty] | MCV |  |  |  | 0.7605261 | [5 empty] | MCV |  |  |  | 0.8885902
[12 empty] | k-value |  |  |  | 4.2027 | [5 empty] | k-value |  |  |  | 2.911
[12 empty] | count |  |  |  | 5 | [5 empty] | count |  |  |  | 10

## B671 RUT (hidden)
Grade | PY105 |  | Customer |  | LM
RESIN UP TAKE
Batchnr | Blocknr | Specimen | TestDate | Grade | Resin uptake / surface, one side (g/m²) | Comments
671 | 50015034 | 1 | 2022-04-25 | PL10 | 358.45
671 | 50015034 | 2 | 2022-04-25 | PL10 | 345.8951
671 | 50015034 | 3 | 2022-04-25 | PL10 | 353.9974
[7 empty] | PL105 | 400
[7 empty] | PL110 | 475
| Requirements: |  |  |  | 500 |  | PY105 | 500
|  |  | AVERAGE |  | 352.7808 |  | PY115 | 480
|  |  | max(ind) | 358.45
|  |  | MAX(ind) |  | #N/A

## B669 (hidden)
Grade | PL100 |  | Customer |  | Vestas |  | Paste as Values Row 6
Compression 33-direction | [8 empty] | Shear 13-direction | [9 empty] | Shear 23-direction
Batchnr | Blocknr | Specimen | TestDate | Grade | Test Direction | Density | Compression Strength | Compression Modulus | Batchnr | Blocknr | Specimen | TestDate | Grade | Test Direction | Density | Shear Strength | Max Strain | Shear Modulus | Batchnr | Blocknr | Specimen | TestDate | Grade | Test Direction | Density | Shear Strength | Max Strain | Shear Modulus
669 | 50014890 | 1 | 2022-04-26 | PL100 | 33 | 101.5 | 1.34 | 107.5 | 669 | 50014890 | 1 | 2022-04-26 | PL100 | 13 | 103.6 | 1.09 | 51.88 | 25.3 | 669 | 50014890 | 1 | 2022-04-26 | PL100 | 23 | 103.3 | 1 | 55 | 22
669 | 50014890 | 2 | 2022-04-26 | PL100 | 33 | 102.4 | 1.31 | 123.5 | 669 | 50014890 | 2 | 2022-04-26 | PL100 | 13 | 103.9 | 0.85 | 22.4 | 25.3 | 669 | 50014890 | 2 | 2022-04-26 | PL100 | 23 | 103.6 | 1.09 | 55.14 | 20.7
669 | 50014890 | 3 | 2022-04-26 | PL100 | 33 | 101.2 | 1.32 | 113.7 | 669 | 50014890 | 3 | 2022-04-26 | PL100 | 13 | 104 | 0.92 | 30.41 | 25.8 | 669 | 50014890 | 3 | 2022-04-26 | PL100 | 23 | 102.9 | 1.1 | 54.99 | 20.8
669 | 50014890 | 4 | 2022-04-26 | PL100 | 33 | 101.6 | 1.32 | 110.5 | 669 | 50014890 | 4 | 2022-04-26 | PL100 | 13 | 103.9 | 0.9 | 28.4 | 24.4 | 669 | 50014890 | 4 | 2022-04-26 | PL100 | 23 | 103.7 | 1.01 | 47.17 | 23.2
669 | 50014890 | 5 | 2022-04-26 | PL100 | 33 | 101.8 | 1.34 | 155.1 | 669 | 50014890 | 5 | 2022-04-26 | PL100 | 13 | 103.5 | 0.87 | 30 | 20.7 | 669 | 50014890 | 5 | 2022-04-26 | PL100 | 23 | 104.1 | 1.12 | 55.02 | 22.8
[19 empty] | 669 | 50014890 | 6 | 2022-04-26 | PL100 | 23 | 104.1 | 1.04 | 55.02 | 21
[19 empty] | 669 | 50014890 | 7 | 2022-04-26 | PL100 | 23 | 104.2 | 1 | 51.17 | 21.8
[19 empty] | 669 | 50014890 | 8 | 2022-04-26 | PL100 | 23 | 103.8 | 0.8 | 24.08 | 22.2
[19 empty] | 669 | 50014890 | 9 | 2022-04-26 | PL100 | 23 | 103.7 | 1.11 | 55.02 | 23
[19 empty] | 669 | 50014890 | 10 | 2022-04-26 | PL100 | 23 | 103.9 | 0.92 | 37.12 | 22.9
|  |  | Requirements: |  | cs (mcv) , cm (avg) |  | 1 | 60
|  |  | MIN |  |  | 101.2 | 1.31 | 107.5
|  |  | AVERAGE |  |  | 101.7 | 1.326 | 122.06
|  |  | STDEV |  |  | 0.4472136 | 0.01341641 | 19.42442
|  |  | MCV |  |  |  | 1.269615
|  |  | k-value |  |  |  | 4.2027
|  |  | count |  |  |  | 5
[12 empty] | Requirements |  | ss (mcv) , sm (avg) |  | 0.7 |  | 21 |  |  |  | Requirements |  | ss (mcv) , sm (avg) |  | 0.7 |  | 17
[14 empty] | sm (min,ind) |  |  |  | 18 | [5 empty] | sm (min,ind) |  |  |  | 15
[12 empty] | MIN |  |  | 103.5 | 0.85 | 22.4 | 20.7 |  |  |  | MIN |  |  | 102.9 | 0.8 | 24.08 | 20.7
[12 empty] | AVERAGE |  |  | 103.78 | 0.926 | 32.618 | 24.3 |  |  |  | AVERAGE |  |  | 103.73 | 1.019 | 48.973 | 22.04
[12 empty] | STDEV |  |  | 0.2167948 | 0.09555103 | 11.23558 | 2.074849 |  |  |  | STDEV |  |  | 0.3973523 | 0.09949316 | 10.4801 | 0.9477459
[12 empty] | MCV |  |  |  | 0.5244277 | [5 empty] | MCV |  |  |  | 0.7293754
[12 empty] | k-value |  |  |  | 4.2027 | [5 empty] | k-value |  |  |  | 2.911
[12 empty] | count |  |  |  | 5 | [5 empty] | count |  |  |  | 10

## B669 RUT (hidden)
Grade | PY105 |  | Customer |  | LM
RESIN UP TAKE
Batchnr | Blocknr | Specimen | TestDate | Grade | Resin uptake / surface, one side (g/m²) | Comments
669 | 50014890 | 1 | 2022-04-25 | PL100 | 416.96
669 | 50014890 | 2 | 2022-04-25 | PL100 | 398.36
669 | 50014890 | 3 | 2022-04-25 | PL100 | 409.46
669 | 50014890-1 | 1 | 2022-04-25 | PL100 | 413.3169
669 | 50014890-1 | 2 | 2022-04-25 | PL100 | 393.5484
669 | 50014890-1 | 3 | 2022-04-25 | PL100 | 415.4422
[7 empty] | PL105 | 400
[7 empty] | PL110 | 475
| Requirements: |  |  |  | 500 |  | PY105 | 500
|  |  | AVERAGE |  | 407.8479 |  | PY115 | 480
|  |  | max(ind) | 416.96
|  |  | MAX(ind) |  | #N/A

## B662 (hidden)
Grade | PY105 |  | Customer |  | LM |  | Paste as Values Row 6
Compression 33-direction | [8 empty] | Shear 13-direction | [9 empty] | Shear 23-direction
Batchnr | Blocknr | Specimen | TestDate | Grade | Test Direction | Density | Compression Strength | Compression Modulus | Batchnr | Blocknr | Specimen | TestDate | Grade | Test Direction | Density | Shear Strength | Max Strain | Shear Modulus | Batchnr | Blocknr | Specimen | TestDate | Grade | Test Direction | Density | Shear Strength | Max Strain | Shear Modulus
662 | 50014364 | 1 | 2022-04-22 | PY105 | 33 | 104.9 | 1.48 | 148.3 | 662 | 50014364 | 1 | 2022-04-22 | PY105 | 13 | 105.7 | 0.88 | 24.56 | 25.1 | 662 | 50014364 | 1 | 2022-04-22 | PY105 | 23 | 104.9 | 1.08 | 57.5 | 22.9
662 | 50014364 | 2 | 2022-04-22 | PY105 | 33 | 105.6 | 1.43 | 124.7 | 662 | 50014364 | 2 | 2022-04-22 | PY105 | 13 | 106.1 | 0.95 | 33.71 | 24.5 | 662 | 50014364 | 2 | 2022-04-22 | PY105 | 23 | 104.8 | 1.31 | 74.42 | 22.9
662 | 50014364 | 3 | 2022-04-22 | PY105 | 33 | 106.7 | 1.44 | 166.5 | 662 | 50014364 | 3 | 2022-04-22 | PY105 | 13 | 105.4 | 0.87 | 24.3 | 24.4 | 662 | 50014364 | 3 | 2022-04-22 | PY105 | 23 | 104.2 | 1.04 | 53.58 | 22.8
662 | 50014364 | 4 | 2022-04-22 | PY105 | 33 | 104.1 | 1.42 | 129.8 | 662 | 50014364 | 4 | 2022-04-22 | PY105 | 13 | 105.5 | 0.85 | 19.63 | 24.4 | 662 | 50014364 | 4 | 2022-04-22 | PY105 | 23 | 104.6 | 1.08 | 54.97 | 22.3
662 | 50014364 | 5 | 2022-04-22 | PY105 | 33 | 106.3 | 1.4 | 111.9 | 662 | 50014364 | 5 | 2022-04-22 | PY105 | 13 | 105.3 | 0.99 | 41.17 | 24.3 | 662 | 50014364 | 5 | 2022-04-22 | PY105 | 23 | 103.9 | 0.81 | 21.23 | 23.4
|  |  | Requirements: |  | cs (mcv) , cm (avg) |  | 1.14 | 93.4
|  |  | MIN |  |  | 104.1 | 1.4 | 111.9
|  |  | AVERAGE |  |  | 105.52 | 1.434 | 136.24
|  |  | STDEV |  |  | 1.049762 | 0.02966479 | 21.37868
|  |  | MCV |  |  |  | 1.309328
|  |  | k-value |  |  |  | 4.2027
|  |  | count |  |  |  | 5
[12 empty] | Requirements |  | ss (mcv) , sm (avg) |  | 0.5 |  | 23 |  |  |  | Requirements |  | ss (mcv) , sm (avg) |  | 0.5 |  | 19
[14 empty] | sm (min,ind) |  |  |  | #N/A | [5 empty] | sm (min,ind) |  |  |  | #N/A
[12 empty] | MIN |  |  | 105.3 | 0.85 | 19.63 | 24.3 |  |  |  | MIN |  |  | 103.9 | 0.81 | 21.23 | 22.3
[12 empty] | AVERAGE |  |  | 105.6 | 0.908 | 28.674 | 24.54 |  |  |  | AVERAGE |  |  | 104.48 | 1.064 | 52.34 | 22.86
[12 empty] | STDEV |  |  | 0.3162278 | 0.05932959 | 8.651042 | 0.3209361 |  |  |  | STDEV |  |  | 0.4207137 | 0.1775669 | 19.3031 | 0.3911521
[12 empty] | MCV |  |  |  | 0.6586555 | [5 empty] | MCV |  |  |  | 0.3177396
[12 empty] | k-value |  |  |  | 4.2027 | [5 empty] | k-value |  |  |  | 4.2027
[12 empty] | count |  |  |  | 5 | [5 empty] | count |  |  |  | 5

## B662 RUT (hidden)
Grade | PY105 |  | Customer |  | LM
RESIN UP TAKE
Batchnr | Blocknr | Specimen | TestDate | Grade | Resin uptake / surface, one side (g/m²) | Comments
662 | 50014346 | 1 | 2022-06-01 | PY105 | 360.1967
662 | 50014346 | 2 | 2022-06-01 | PY105 | 337.9815
662 | 50014346 | 3 | 2022-06-01 | PY105 | 344.6244
[7 empty] | PL105 | 400
[7 empty] | PL110 | 475
| Requirements: |  |  |  | 500 |  | PY105 | 500
|  |  | AVERAGE |  | 347.6009 |  | PY115 | 480
|  |  | max(ind) | 360.1967
|  |  | MAX(ind) |  | #N/A

## B661 (hidden)
Grade | PY115 |  | Customer |  | LM |  | Paste as Values Row 6
Compression 33-direction | [8 empty] | Shear 13-direction | [9 empty] | Shear 23-direction
Batchnr | Blocknr | Specimen | TestDate | Grade | Test Direction | Density | Compression Strength | Compression Modulus | Batchnr | Blocknr | Specimen | TestDate | Grade | Test Direction | Density | Shear Strength | Max Strain | Shear Modulus | Batchnr | Blocknr | Specimen | TestDate | Grade | Test Direction | Density | Shear Strength | Max Strain | Shear Modulus
661 | 50014068 | 1 | 2022-04-20 | PY105 | 33 | 102.1 | 1.36 | 133.6 | 661 | 50014068 | 1 | 2022-04-20 | PY105 | 13 | 104.9 | 0.86 | 13.06 | 18.2 | 661 | 50014068 | 1 | 2022-04-20 | PY105 | 23 | 106.2 | 0.81 | 19.98 | 23.8
661 | 50014068 | 2 | 2022-04-20 | PY105 | 33 | 102.5 | 1.36 | 128.2 | 661 | 50014068 | 2 | 2022-04-20 | PY105 | 13 | 105 | 0.88 | 28.92 | 22.7 | 661 | 50014068 | 2 | 2022-04-20 | PY105 | 23 | 104.9 | 0.97 | 42.02 | 21.3
661 | 50014068 | 3 | 2022-04-20 | PY105 | 33 | 102.7 | 1.35 | 110.2 | 661 | 50014068 | 3 | 2022-04-20 | PY105 | 13 | 104.4 | 0.86 | 26.13 | 23.7 | 661 | 50014068 | 3 | 2022-04-20 | PY105 | 23 | 104.9 | 0.97 | 41.47 | 22.9
661 | 50014068 | 4 | 2022-04-20 | PY105 | 33 | 102.8 | 1.38 | 128.9 | 661 | 50014068 | 4 | 2022-04-20 | PY105 | 13 | 104.4 | 0.9 | 29.89 | 25.3 | 661 | 50014068 | 4 | 2022-04-20 | PY105 | 23 | 105.8 | 0.98 | 41.32 | 23.2
661 | 50014068 | 5 | 2022-04-20 | PY105 | 33 | 101.9 | 1.35 | 140.9 | 661 | 50014068 | 5 | 2022-04-20 | PY105 | 13 | 105.4 | 0.85 | 25.65 | 23.3 | 661 | 50014068 | 5 | 2022-04-20 | PY105 | 23 | 105.5 | 0.84 | 23.49 | 21.8
661 | 50014131 | 6 | 2022-04-20 | PY105 | 33 | 103.6 | 1.37 | 110 | 661 | 50014131 | 1 | 2022-04-20 | PY105 | 13 | 103.9 | 1.11 | 55.06 | 23.2 | 661 | 50014131 | 1 | 2022-04-20 | PY105 | 23 | 103.4 | 0.97 | 42.54 | 21
661 | 50014131 | 7 | 2022-04-20 | PY105 | 33 | 103.1 | 1.35 | 125.7 | 661 | 50014131 | 2 | 2022-04-20 | PY105 | 13 | 103.2 | 1.04 | 48.1 | 23.9 | 661 | 50014131 | 2 | 2022-04-20 | PY105 | 23 | 102.8 | 0.84 | 26.22 | 21.4
661 | 50014131 | 8 | 2022-04-20 | PY105 | 33 | 103.7 | 1.41 | 127.2 | 661 | 50014131 | 3 | 2022-04-20 | PY105 | 13 | 103.6 | 0.99 | 44.01 | 22.9 | 661 | 50014131 | 3 | 2022-04-20 | PY105 | 23 | 103.4 | 0.97 | 43.94 | 22.5
661 | 50014131 | 9 | 2022-04-20 | PY105 | 33 | 103.9 | 1.4 | 111.7 | 661 | 50014131 | 4 | 2022-04-20 | PY105 | 13 | 103.8 | 0.9 | 30.98 | 23.7 | 661 | 50014131 | 4 | 2022-04-20 | PY105 | 23 | 103.2 | 0.87 | 31.66 | 23.2
661 | 50014131 | 10 | 2022-04-20 | PY105 | 33 | 103.8 | 1.41 | 129.7 | 661 | 50014131 | 5 | 2022-04-20 | PY105 | 13 | 103.7 | 1.09 | 54.97 | 22.9 | 661 | 50014131 | 5 | 2022-04-20 | PY105 | 23 | 103.5 | 1.08 | 55.06 | 22.1
|  |  | Requirements: |  | cs (mcv) , cm (avg) |  | 1.3 | 100
|  |  | MIN |  |  | 101.9 | 1.35 | 110
|  |  | AVERAGE |  |  | 103.01 | 1.374 | 124.61
|  |  | STDEV |  |  | 0.723341 | 0.02458545 | 10.53591
|  |  | MCV |  |  |  | 1.302432
|  |  | k-value |  |  |  | 2.911
|  |  | count |  |  |  | 10
[12 empty] | Requirements |  | ss (mcv) , sm (avg) |  | #N/A |  | 28 |  |  |  | Requirements |  | ss (mcv) , sm (avg) |  | #N/A |  | 25
[14 empty] | sm (min,ind) |  |  |  | #N/A | [5 empty] | sm (min,ind) |  |  |  | #N/A
[12 empty] | MIN |  |  | 103.2 | 0.85 | 13.06 | 18.2 |  |  |  | MIN |  |  | 102.8 | 0.81 | 19.98 | 21
[12 empty] | AVERAGE |  |  | 104.23 | 0.948 | 35.677 | 22.98 |  |  |  | AVERAGE |  |  | 104.36 | 0.93 | 36.77 | 22.32
[12 empty] | STDEV |  |  | 0.7071853 | 0.1005319 | 14.04799 | 1.836543 |  |  |  | STDEV |  |  | 1.233964 | 0.08537499 | 10.98108 | 0.9461031
[12 empty] | MCV |  |  |  | 0.6553516 | [5 empty] | MCV |  |  |  | 0.6814734
[12 empty] | k-value |  |  |  | 2.911 | [5 empty] | k-value |  |  |  | 2.911
[12 empty] | count |  |  |  | 10 | [5 empty] | count |  |  |  | 10

## B661 RUT (hidden)
Grade | PY115 |  | Customer |  | LM
RESIN UP TAKE
Batchnr | Blocknr | Specimen | TestDate | Grade | Resin uptake / surface, one side (g/m²) | Comments
661 | 50013999 | 1 | 2022-04-18 | PY105 | 649.44
661 | 50013999 | 2 | 2022-04-18 | PY105 | 633.2
661 | 50013999 | 3 | 2022-04-18 | PY105 | 652.81
661 | 50014068 | 1 | 2022-04-19 | PY105 | 394.08
661 | 50014068 | 2 | 2022-04-19 | PY105 | 432.04
661 | 50014068 | 3 | 2022-04-19 | PY105 | 440.3
661 | 50014086 | 1 | 2022-04-19 | PY105 | 586.51
661 | 50014086 | 2 | 2022-04-19 | PY105 | 590.61
661 | 50014086 | 3 | 2022-04-19 | PY105 | 588.3
661 | 50014190 | 1 | 2022-04-20 | PY105 | 596.38
661 | 50014190 | 2 | 2022-04-20 | PY105 | 622.25
661 | 50014190 | 3 | 2022-04-20 | PY105 | 610.19
661 | 50014131 | 1 | 2022-04-20 | PY105 | 494.64
661 | 50014131 | 2 | 2022-04-20 | PY105 | 510.38
661 | 50014131 | 3 | 2022-04-20 | PY105 | 499.4
661 | 50014261 | 1 | 2022-04-21 | PY105 | 549.76
661 | 50014261 | 2 | 2022-04-21 | PY105 | 543.38
661 | 50014261 | 3 | 2022-04-21 | PY105 | 560.07
661 | 50014289 | 1 | 2022-04-21 | PY105 | 551.65
661 | 50014289 | 2 | 2022-04-21 | PY105 | 566.02
661 | 50014289 | 3 | 2022-04-21 | PY105 | 557.79
[7 empty] | PL105 | 400
[7 empty] | PL110 | 475
| Requirements: |  |  |  | 480 |  | PY105 | 500
|  |  | AVERAGE |  | 553.7714 |  | PY115 | 480
|  |  | max(ind) | 652.81
|  |  | MAX(ind) |  | #N/A

## B660 (hidden)
Grade | PY115 |  | Customer |  | LM |  | Paste as Values Row 6
Compression 33-direction | [8 empty] | Shear 13-direction | [9 empty] | Shear 23-direction
Batchnr | Blocknr | Specimen | TestDate | Grade | Test Direction | Density | Compression Strength | Compression Modulus | Batchnr | Blocknr | Specimen | TestDate | Grade | Test Direction | Density | Shear Strength | Max Strain | Shear Modulus | Batchnr | Blocknr | Specimen | TestDate | Grade | Test Direction | Density | Shear Strength | Max Strain | Shear Modulus
660 | 50013762 | 1 | 2022-04-11 | PY115 | 33 | 116.8 | 1.85 | 126.7 | 660 | 50013762 | 1 | 2022-04-12 | PY115 | 13 | 114.7 | 0.91 | 7.61 | 32.1 | 660 | 50013762 | 1 | 2022-04-12 | PY115 | 23 | 114.5 | 0.87 | 8.81 | 26
660 | 50013762 | 2 | 2022-04-11 | PY115 | 33 | 116.8 | 1.81 | 157.7 | 660 | 50013762 | 2 | 2022-04-12 | PY115 | 13 | 113.9 | 0.89 | 6.51 | 31.5 | 660 | 50013762 | 2 | 2022-04-12 | PY115 | 23 | 113.9 | 0.86 | 8.55 | 27.8
660 | 50013762 | 3 | 2022-04-11 | PY115 | 33 | 116.7 | 1.85 | 133.5 | 660 | 50013762 | 3 | 2022-04-12 | PY115 | 13 | 114.8 | 1 | 23.71 | 31.5 | 660 | 50013762 | 3 | 2022-04-12 | PY115 | 23 | 114.4 | 0.89 | 16.1 | 26.8
660 | 50013762 | 4 | 2022-04-11 | PY115 | 33 | 116.3 | 1.81 | 133.9 | 660 | 50013762 | 4 | 2022-04-12 | PY115 | 13 | 114.9 | 0.87 | 6.11 | 28.1 | 660 | 50013762 | 4 | 2022-04-12 | PY115 | 23 | 115.1 | 1.1 | 45.02 | 24.2
660 | 50013762 | 5 | 2022-04-11 | PY115 | 33 | 116.4 | 1.86 | 242.2 | 660 | 50013762 | 5 | 2022-04-12 | PY115 | 13 | 114.7 | 0.85 | 5.38 | 34.8 | 660 | 50013762 | 5 | 2022-04-12 | PY115 | 23 | 114.8 | 0.87 | 13.97 | 24.2
660 | 50013762 | 6 | 2022-04-11 | PY115 | 33 | 115.9 | 1.8 | 167.5 | 660 | 50013762 | 6 | 2022-04-12 | PY115 | 13 | 114.8 | 0.82 | 11.48 | 29.5 | 660 | 50013762 | 6 | 2022-04-12 | PY115 | 23 | 113.7 | 0.95 | 22.68 | 27.8
660 | 50013762 | 7 | 2022-04-11 | PY115 | 33 | 116.1 | 1.79 | 131.9 | 660 | 50013762 | 7 | 2022-04-12 | PY115 | 13 | 114.3 | 0.88 | 10.54 | 30.2 | 660 | 50013762 | 7 | 2022-04-12 | PY115 | 23 | 114.4 | 0.94 | 19.39 | 25.2
660 | 50013762 | 8 | 2022-04-11 | PY115 | 33 | 115.8 | 1.82 | 197.9 | 660 | 50013762 | 8 | 2022-04-12 | PY115 | 13 | 114.6 | 0.95 | 19.57 | 28.6 | 660 | 50013762 | 8 | 2022-04-12 | PY115 | 23 | 115.1 | 0.93 | 19.93 | 27.2
660 | 50013762 | 9 | 2022-04-11 | PY115 | 33 | 115.8 | 1.83 | 160.2 | 660 | 50013762 | 9 | 2022-04-12 | PY115 | 13 | 114.3 | 0.92 | 16.02 | 31.7 | 660 | 50013762 | 9 | 2022-04-12 | PY115 | 23 | 115 | 0.88 | 12.77 | 30.2
660 | 50013762 | 10 | 2022-04-11 | PY115 | 33 | 115.1 | 1.82 | 147.7 | 660 | 50013762 | 10 | 2022-04-12 | PY115 | 13 | 114.8 | 1.07 | 30.52 | 34.6 | 660 | 50013762 | 10 | 2022-04-12 | PY115 | 23 | 115.1 | 1.08 | 40.24 | 29
660 | 50013871 | 1 | 2022-04-13 | PY115 | 33 | 116.1 | 1.71 | 132.2 | 660 | 50013871 | 1 | 2022-04-12 | PY115 | 13 | 118.9 | 1.04 | 25.42 | 28.4 | 660 | 50013771 | 11 | 2022-04-12 | PY115 | 23 | 118.1 | 0.97 | 23.9 | 25.6
660 | 50013871 | 2 | 2022-04-13 | PY115 | 33 | 115.6 | 1.72 | 169.6 | 660 | 50013871 | 2 | 2022-04-12 | PY115 | 13 | 118.8 | 1.25 | 55.08 | 32.4 | 660 | 50013771 | 12 | 2022-04-12 | PY115 | 23 | 117.8 | 0.88 | 13.72 | 24.6
660 | 50013871 | 3 | 2022-04-13 | PY115 | 33 | 116.5 | 1.75 | 143.4 | 660 | 50013871 | 3 | 2022-04-12 | PY115 | 13 | 118.9 | 1.25 | 51.71 | 27.5 | 660 | 50013771 | 13 | 2022-04-12 | PY115 | 23 | 117.9 | 0.98 | 24.71 | 25.8
660 | 50013871 | 4 | 2022-04-13 | PY115 | 33 | 116.1 | 1.77 | 159.9 | 660 | 50013871 | 4 | 2022-04-12 | PY115 | 13 | 119.2 | 1.14 | 37.07 | 28.7 | 660 | 50013771 | 14 | 2022-04-12 | PY115 | 23 | 117.5 | 0.88 | 8.5 | 28.2
660 | 50013871 | 5 | 2022-04-13 | PY115 | 33 | 115.6 | 1.77 | 156.8 | 660 | 50013871 | 5 | 2022-04-12 | PY115 | 13 | 117.7 | 0.99 | 21.36 | 29.3 | 660 | 50013771 | 15 | 2022-04-12 | PY115 | 23 | 117.2 | 0.93 | 17.2 | 28.9
[9 empty] | 660 | 50013871 | 6 | 2022-04-12 | PY115 | 13 | 117.7 | 1.06 | 27.52 | 30.8 | 660 | 50013771 | 16 | 2022-04-12 | PY115 | 23 | 118.4 | 1.07 | 36.4 | 28.6
|  |  | Requirements: |  | cs (mcv) , cm (avg) |  | 1.3 | 100 | 660 | 50013871 | 7 | 2022-04-12 | PY115 | 13 | 117.9 | 1.1 | 30.62 | 32.3 | 660 | 50013771 | 17 | 2022-04-12 | PY115 | 23 | 117.9 | 0.99 | 25.13 | 28.1
|  |  | MIN |  |  | 115.1 | 1.71 | 126.7 | 660 | 50013871 | 8 | 2022-04-12 | PY115 | 13 | 117.7 | 1.04 | 22.96 | 31.5 | 660 | 50013771 | 18 | 2022-04-12 | PY115 | 23 | 118.6 | 0.97 | 20.66 | 28.1
|  |  | AVERAGE |  |  | 116.1067 | 1.797333 | 157.4067 | 660 | 50013871 | 9 | 2022-04-12 | PY115 | 13 | 117.9 | 1.16 | 39.8 | 31.3 | 660 | 50013771 | 19 | 2022-04-12 | PY115 | 23 | 118.8 | 0.97 | 20.25 | 27.5
|  |  | STDEV |  |  | 0.4891197 | 0.04574255 | 30.16385 | 660 | 50013871 | 10 | 2022-04-12 | PY115 | 13 | 116.6 | 1 | 20.6 | 29.9 | 660 | 50013771 | 20 | 2022-04-12 | PY115 | 23 | 119 | 0.99 | 26 | 28.4
|  |  | MCV |  |  |  | 1.679953
|  |  | k-value |  |  |  | 2.5661
|  |  | count |  |  |  | 15
[12 empty] | Requirements |  | ss (mcv) , sm (avg) |  | #N/A |  | 28 |  |  |  | Requirements |  | ss (mcv) , sm (avg) |  | #N/A |  | 25
[14 empty] | sm (min,ind) |  |  |  | #N/A | [5 empty] | sm (min,ind) |  |  |  | #N/A
[12 empty] | MIN |  |  | 113.9 | 0.82 | 5.38 | 27.5 |  |  |  | MIN |  |  | 113.7 | 0.86 | 8.5 | 24.2
[12 empty] | AVERAGE |  |  | 116.355 | 1.0095 | 23.4795 | 30.735 |  |  |  | AVERAGE |  |  | 116.36 | 0.95 | 21.1965 | 27.11
[12 empty] | STDEV |  |  | 1.915168 | 0.1268018 | 14.38532 | 2.022056 |  |  |  | STDEV |  |  | 1.881601 | 0.07225685 | 10.06151 | 1.727152
[12 empty] | MCV |  |  |  | 0.7056703 | [5 empty] | MCV |  |  |  | 0.7768654
[12 empty] | k-value |  |  |  | 2.3961 | [5 empty] | k-value |  |  |  | 2.3961
[12 empty] | count |  |  |  | 20 | [5 empty] | count |  |  |  | 20

## B660 RUT (hidden)
Grade | PY115 |  | Customer |  | LM
RESIN UP TAKE
Batchnr | Blocknr | Specimen | TestDate | Grade | Resin uptake / surface, one side (g/m²) | Comments
660 | 50013692 | 1 | 2022-04-11 | PY115 | 766.3803
660 | 50013692 | 2 | 2022-04-11 | PY115 | 778.9875
660 | 50013692 | 3 | 2022-04-11 | PY115 | 807.3402
660 | 50013762 | 1 | 2022-04-11 | PY115 | 689.4801
660 | 50013762 | 2 | 2022-04-11 | PY115 | 682.1449
660 | 50013762 | 3 | 2022-04-11 | PY115 | 693.2842
660 | 50013871 | 1 | 2022-04-12 | PY115 | 523.0417
660 | 50013871 | 2 | 2022-04-12 | PY115 | 565.6242
660 | 50013871 | 3 | 2022-04-12 | PY115 | 553.4684
660 | 50013880 | 1 | 2022-04-13 | PY115 | 607.8227
660 | 50013880 | 2 | 2022-04-13 | PY115 | 590.9261
660 | 50013880 | 3 | 2022-04-13 | PY115 | 587.0858
660 | 50013874 | 1 | 2022-04-13 | PY115 | 618.2973
660 | 50013874 | 2 | 2022-04-13 | PY115 | 610.8521
660 | 50013874 | 3 | 2022-04-13 | PY115 | 622.4404
660 | 50013767 | 1 | 2022-05-06 | PY115 | 476.1287
660 | 50013767 | 2 | 2022-05-06 | PY115 | 475.3332
660 | 50013767 | 3 | 2022-05-06 | PY115 | 445.1281
660 | 50013880 | 1 | 2022-04-15 | PY115 | 570.5575
660 | 50013880 | 2 | 2022-04-15 | PY115 | 581.9996
660 | 50013880 | 3 | 2022-04-15 | PY115 | 602.056
660 | 50013844 | 1 | 2022-04-17 | PY115 | 350.6952
660 | 50013844 | 2 | 2022-04-17 | PY115 | 358.453
660 | 50013844 | 3 | 2022-04-17 | PY115 | 350.9354
660 | 50013844 | 1 | 2022-04-17 | PY115 | 413.664
660 | 50013844 | 2 | 2022-04-17 | PY115 | 406.6555
660 | 50013844 | 3 | 2022-04-17 | PY115 | 414.0601
660 | 50013844 | 1 | 2022-04-18 | PY115 | 562.4
660 | 50013844 | 2 | 2022-04-18 | PY115 | 560.13
660 | 50013844 | 3 | 2022-04-18 | PY115 | 561.12
[7 empty] | PL105 | 400
[7 empty] | PL110 | 475
| Requirements: |  |  |  | 480 |  | PY105 | 500
|  |  | AVERAGE |  | 560.8831 |  | PY115 | 480
|  |  | max(ind) | 807.3402
|  |  | MAX(ind) |  | #N/A

## B684 (hidden)
Grade | PY105 |  | Customer |  | LM |  | Paste as Values Row 6
Compression 33-direction | [8 empty] | Shear 13-direction | [9 empty] | Shear 23-direction
Batchnr | Blocknr | Specimen | TestDate | Grade | Test Direction | Density | Compression Strength | Compression Modulus | Batchnr | Blocknr | Specimen | TestDate | Grade | Test Direction | Density | Shear Strength | Max Strain | Shear Modulus | Batchnr | Blocknr | Specimen | TestDate | Grade | Test Direction | Density | Shear Strength | Max Strain | Shear Modulus
684 | 50015773 | 1 | 2022-05-05 | PY105 | 13 | 105 | 1.6 | 157.1 | 684 | 50015773 | 1 | 2022-06-05 | PY105 | 13 | 104.4 | 0.95 | 34.74 | 28.9 | 684 | 50015773 | 1 | 2022-06-05 | PY105 | 23 | 105.1 | 0.85 | 28.17 | 20.6
684 | 50015773 | 2 | 2022-05-05 | PY105 | 13 | 105.1 | 1.57 | 149.1 | 684 | 50015773 | 2 | 2022-06-05 | PY105 | 13 | 104.7 | 0.98 | 38.9 | 29.4 | 684 | 50015773 | 2 | 2022-06-05 | PY105 | 23 | 105.2 | 0.82 | 21.56 | 27.6
684 | 50015773 | 3 | 2022-05-05 | PY105 | 13 | 104.8 | 1.58 | 153.8 | 684 | 50015773 | 3 | 2022-06-05 | PY105 | 13 | 104.7 | 1.12 | 55 | 27.8 | 684 | 50015773 | 3 | 2022-06-05 | PY105 | 23 | 105 | 0.91 | 35.77 | 25.1
684 | 50015773 | 4 | 2022-05-05 | PY105 | 13 | 105.5 | 1.56 | 140.6 | 684 | 50015773 | 4 | 2022-06-05 | PY105 | 13 | 104.9 | 0.98 | 39.42 | 26.4 | 684 | 50015773 | 4 | 2022-06-05 | PY105 | 23 | 104.9 | 0.85 | 26.18 | 24.8
684 | 50015773 | 5 | 2022-05-05 | PY105 | 13 | 104.7 | 1.57 | 135.9 | 684 | 50015773 | 5 | 2022-06-05 | PY105 | 13 | 104.6 | 0.99 | 40.1 | 27.3 | 684 | 50015773 | 5 | 2022-06-05 | PY105 | 23 | 104.9 | 0.95 | 41.1 | 23.7
684 | 50015777 | 1 | 2022-05-05 | PY105 | 13 | 104.3 | 1.58 | 138.2 | 684 | 50015903 | 1 | 2022-07-05 | PY105 | 13 | 104.6 | 0.91 | 26.72 | 26.4 | 684 | 50015777 | 1 | 2022-06-05 | PY105 | 23 | 104.9 | 0.82 | 22.94 | 22.8
684 | 50015777 | 2 | 2022-05-05 | PY105 | 13 | 104.1 | 1.58 | 129.7 | 684 | 50015903 | 2 | 2022-07-05 | PY105 | 13 | 105.2 | 0.96 | 35.06 | 25.8 | 684 | 50015777 | 2 | 2022-06-05 | PY105 | 23 | 104.1 | 0.85 | 32.08 | 22.9
684 | 50015777 | 3 | 2022-05-05 | PY105 | 13 | 104.6 | 1.57 | 153 | 684 | 50015903 | 3 | 2022-07-05 | PY105 | 13 | 104.8 | 0.92 | 27.35 | 28.8 | 684 | 50015777 | 3 | 2022-06-05 | PY105 | 23 | 104.1 | 0.81 | 24.09 | 22.6
684 | 50015777 | 4 | 2022-05-05 | PY105 | 13 | 104.7 | 1.57 | 132.4 | 684 | 50015903 | 4 | 2022-07-05 | PY105 | 13 | 105.1 | 0.9 | 22.09 | 27.1 | 684 | 50015777 | 4 | 2022-06-05 | PY105 | 23 | 104.6 | 0.8 | 20.12 | 24.2
684 | 50015777 | 5 | 2022-05-05 | PY105 | 13 | 104 | 1.56 | 153.9 | 684 | 50015903 | 5 | 2022-07-05 | PY105 | 13 | 104.7 | 0.94 | 27.88 | 27.5 | 684 | 50015777 | 5 | 2022-06-05 | PY105 | 23 | 105.3 | 0.82 | 21.96 | 24.1
684 | 50015903 | 1 | 2022-06-05 | PY105 | 13 | 105.5 | 1.61 | 164.2 | 684 | 50016087 | 1 | 2022-08-05 | PY105 | 13 | 104.9 | 1.02 | 55.18 | 23.6 | 684 | 50015903 | 1 | 2022-07-05 | PY105 | 23 | 105.2 | 0.87 | 28.76 | 25.4
684 | 50015903 | 2 | 2022-06-05 | PY105 | 13 | 105.3 | 1.65 | 236.5 | 684 | 50016087 | 2 | 2022-08-05 | PY105 | 13 | 104.7 | 0.92 | 42.47 | 23 | 684 | 50015903 | 2 | 2022-07-05 | PY105 | 23 | 104.6 | 0.85 | 26.07 | 23.6
684 | 50015903 | 3 | 2022-06-05 | PY105 | 13 | 104.9 | 1.63 | 161.9 | 684 | 50016087 | 3 | 2022-08-05 | PY105 | 13 | 104.8 | 0.8 | 26.04 | 21.8 | 684 | 50015903 | 3 | 2022-07-05 | PY105 | 23 | 104.4 | 0.86 | 27.14 | 23.8
684 | 50015903 | 4 | 2022-06-05 | PY105 | 13 | 105.5 | 1.7 | 166.5 | 684 | 50016087 | 4 | 2022-08-05 | PY105 | 13 | 104.6 | 0.86 | 28.58 | 25.1 | 684 | 50015903 | 4 | 2022-07-05 | PY105 | 23 | 104.5 | 0.93 | 34.24 | 25.2
684 | 50015903 | 5 | 2022-06-05 | PY105 | 13 | 104.7 | 1.61 | 187.7 | 684 | 50016087 | 5 | 2022-08-05 | PY105 | 13 | 104.8 | 0.86 | 29.55 | 23.2 | 684 | 50015903 | 5 | 2022-07-05 | PY105 | 23 | 104.7 | 0.92 | 34.1 | 24.7
[19 empty] | 684 | 50016087 | 1 | 2022-08-05 | PY105 | 23 | 104.5 | 0.88 | 55.18 | 21.5
|  |  | Requirements: |  | cs (mcv) , cm (avg) |  | 1.14 | 93.4 | [10 empty] | 684 | 50016087 | 2 | 2022-08-05 | PY105 | 23 | 104.9 | 0.94 | 42.47 | 27.2
|  |  | MIN |  |  | 104 | 1.56 | 129.7 | [10 empty] | 684 | 50016087 | 3 | 2022-08-05 | PY105 | 23 | 104.2 | 0.92 | 26.04 | 26.5
|  |  | AVERAGE |  |  | 104.8467 | 1.596 | 157.3667 | [10 empty] | 684 | 50016087 | 4 | 2022-08-05 | PY105 | 23 | 104.4 | 1 | 28.58 | 26
|  |  | STDEV |  |  | 0.4838339 | 0.03906039 | 26.65005 | [10 empty] | 684 | 50016087 | 5 | 2022-08-05 | PY105 | 23 | 104.6 | 0.89 | 29.55 | 26.2
|  |  | MCV |  |  |  | 1.495767
|  |  | k-value |  |  |  | 2.5661
|  |  | count |  |  |  | 15
[12 empty] | Requirements |  | ss (mcv) , sm (avg) |  | 0.5 |  | 23 |  |  |  | Requirements |  | ss (mcv) , sm (avg) |  | 0.5 |  | 19
[14 empty] | sm (min,ind) |  |  |  | #N/A | [5 empty] | sm (min,ind) |  |  |  | #N/A
[12 empty] | MIN |  |  | 104.4 | 0.8 | 22.09 | 21.8 |  |  |  | MIN |  |  | 104.1 | 0.8 | 20.12 | 20.6
[12 empty] | AVERAGE |  |  | 104.7667 | 0.9406667 | 35.272 | 26.14 |  |  |  | AVERAGE |  |  | 104.705 | 0.877 | 30.305 | 24.425
[12 empty] | STDEV |  |  | 0.2023669 | 0.07591976 | 10.06548 | 2.350015 |  |  |  | STDEV |  |  | 0.364872 | 0.05410516 | 8.468377 | 1.823494
[12 empty] | MCV |  |  |  | 0.745849 | [5 empty] | MCV |  |  |  | 0.7473586
[12 empty] | k-value |  |  |  | 2.5661 | [5 empty] | k-value |  |  |  | 2.3961
[12 empty] | count |  |  |  | 15 | [5 empty] | count |  |  |  | 20

## B684 RUT (hidden)
Grade | PY105 |  | Customer |  | LM
RESIN UP TAKE
Batchnr | Blocknr | Specimen | TestDate | Grade | Resin uptake / surface, one side (g/m²) | Comments
684 | 50015773 | 1 | 2022-05-05 | PY105 | 545.1463
684 | 50015773 | 2 | 2022-05-05 | PY105 | 520.1496
684 | 50015773 | 3 | 2022-05-05 | PY105 | 524.92
684 | 50015777 | 1 | 2022-05-05 | PY105 | 580.9705
684 | 50015777 | 2 | 2022-05-05 | PY105 | 606.2709
684 | 50015777 | 3 | 2022-05-05 | PY105 | 587.8674
684 | 50015903 | 1 | 2022-06-05 | PY105 | 504.68
684 | 50015903 | 2 | 2022-06-05 | PY105 | 481.83
684 | 50015903 | 3 | 2022-06-05 | PY105 | 510.02
684 | 50016119 | 1 | 2022-07-05 | PY105 | 453.91
684 | 50016119 | 2 | 2022-07-05 | PY105 | 438.66
684 | 50016119 | 3 | 2022-07-05 | PY105 | 447.59
684 | 50016119 | 1 | 2022-07-05 | PY105 | 408.21
684 | 50016119 | 2 | 2022-07-05 | PY105 | 392.48
684 | 50016119 | 3 | 2022-07-05 | PY105 | 422.54
684 | 50016135 | 1 | 2022-07-05 | PY105 | 382.57
684 | 50016135 | 2 | 2022-07-05 | PY105 | 382.01
684 | 50016135 | 3 | 2022-07-05 | PY105 | 399.28
684 | 50016087 | 1 | 2022-07-05 | PY105 | 441.27
684 | 50016087 | 2 | 2022-07-05 | PY105 | 451.81
684 | 50016087 | 3 | 2022-07-05 | PY105 | 457.9
[7 empty] | PL105 | 400
[7 empty] | PL110 | 475
| Requirements: |  |  |  | 500 |  | PY105 | 500
|  |  | AVERAGE |  | 473.3374 |  | PY115 | 480
|  |  | max(ind) | 606.2709
|  |  | MAX(ind) |  | #N/A

## B719 (hidden)
Grade | PL110 |  | Customer |  | Vestas |  | Paste as Values Row 6
Compression 33-direction | [8 empty] | Shear 13-direction | [9 empty] | Shear 23-direction
Batchnr | Blocknr | Specimen | TestDate | Grade | Test Direction | Density | Compression Strength | Compression Modulus | Batchnr | Blocknr | Specimen | TestDate | Grade | Test Direction | Density | Shear Strength | Max Strain | Shear Modulus | Batchnr | Blocknr | Specimen | TestDate | Grade | Test Direction | Density | Shear Strength | Max Strain | Shear Modulus
719 | 50026447 | 1 | 2022-10-31 | PL110 | 33 | 113.1 | 1.64 | 136.2 | 719 | 50026774 | 1 | 2022-11-01 | PL110 | 13 | 112.1 | 1.01 | 24.97 | 30.3 | 719 | 50026774 | 1 | 2022-11-01 | PL110 | 23 | 113.3 | 0.89 | 24.98 | 26
719 | 50026447 | 2 | 2022-10-31 | PL110 | 33 | 113.5 | 1.63 | 143.3 | 719 | 50026774 | 2 | 2022-11-01 | PL110 | 13 | 112.9 | 0.97 | 17.69 | 33.7 | 719 | 50026774 | 2 | 2022-11-01 | PL110 | 23 | 113.3 | 0.9 | 24.97 | 26.5
719 | 50026447 | 3 | 2022-10-31 | PL110 | 33 | 112.9 | 1.66 | 145.4 | 719 | 50026774 | 3 | 2022-11-01 | PL110 | 13 | 112.1 | 0.95 | 16.64 | 32.9 | 719 | 50026774 | 3 | 2022-11-01 | PL110 | 23 | 113.3 | 0.88 | 24.97 | 26.5
719 | 50026447 | 4 | 2022-10-31 | PL110 | 33 | 112.9 | 1.61 | 153.6 | 719 | 50026774 | 4 | 2022-11-01 | PL110 | 13 | 113 | 1.01 | 23.14 | 34 | 719 | 50026774 | 4 | 2022-11-01 | PL110 | 23 | 133 | 0.93 | 24.95 | 27.4
719 | 50026447 | 5 | 2022-10-31 | PL110 | 33 | 113.8 | 1.64 | 144.7 | 719 | 50026774 | 5 | 2022-11-01 | PL110 | 13 | 113 | 1.03 | 24.97 | 30.7 | 719 | 50026774 | 5 | 2022-11-01 | PL110 | 23 | 112.7 | 0.89 | 24.95 | 27.4
719 | 50026958 | 1 | 2022-11-02 | PL110 | 33 | 110.7 | 1.58 | 127.5 | 719 | 50026774 | 6 | 2022-11-01 | PL110 | 13 | 112.5 | 1 | 21.35 | 31 | 719 | 50026774 | 6 | 2022-11-01 | PL110 | 23 | 113.7 | 0.94 | 24.97 | 27.1
719 | 50026958 | 2 | 2022-11-02 | PL110 | 33 | 111 | 1.59 | 122.1 | 719 | 50026774 | 7 | 2022-11-01 | PL110 | 13 | 112.1 | 1 | 21.82 | 31.3 | 719 | 50026774 | 7 | 2022-11-01 | PL110 | 23 | 113.6 | 0.95 | 24.96 | 26.9
719 | 50026958 | 3 | 2022-11-02 | PL110 | 33 | 111 | 1.57 | 128.4 | 719 | 50026774 | 8 | 2022-11-01 | PL110 | 13 | 113 | 0.95 | 12.68 | 29.3 | 719 | 50026774 | 8 | 2022-11-01 | PL110 | 23 | 112.6 | 0.97 | 27.71 | 26.4
719 | 50026958 | 4 | 2022-11-02 | PL110 | 33 | 111.1 | 1.62 | 129.9 | 719 | 50026774 | 9 | 2022-11-01 | PL110 | 13 | 113.3 | 1.04 | 24.96 | 32.1 | 719 | 50026774 | 9 | 2022-11-01 | PL110 | 23 | 112.7 | 0.93 | 22.4 | 28
719 | 50026958 | 5 | 2022-11-02 | PL110 | 33 | 110.1 | 1.53 | 119.8 | 719 | 50026774 | 10 | 2022-11-01 | PL110 | 13 | 112.9 | 1.04 | 24.12 | 34.7 | 719 | 50026774 | 10 | 2022-11-01 | PL110 | 23 | 113.1 | 0.89 | 20.44 | 28.6
719 | 50027484 | 1 | 2022-11-04 | PL110 | 33 | 111.8 | 1.68 | 144.6 | 719 | 50026774 | 11 | 2022-11-01 | PL110 | 13 | 113.5 | 1 | 20.03 | 34.1 | 719 | 50026774 | 11 | 2022-11-01 | PL110 | 23 | 113.5 | 0.92 | 24.96 | 27.4
719 | 50027484 | 2 | 2022-11-04 | PL110 | 33 | 111.9 | 1.7 | 145 | 719 | 50026774 | 12 | 2022-11-01 | PL110 | 13 | 113.6 | 0.99 | 18.58 | 31.3 | 719 | 50026774 | 12 | 2022-11-01 | PL110 | 23 | 112.7 | 0.96 | 24.96 | 27.2
719 | 50027484 | 3 | 2022-11-04 | PL110 | 33 | 111.7 | 1.72 | 139.5 | 719 | 50026774 | 13 | 2022-11-01 | PL110 | 13 | 113.3 | 1.02 | 18.24 | 31.9 | 719 | 50026774 | 13 | 2022-11-01 | PL110 | 23 | 112.7 | 0.94 | 19.62 | 29.9
719 | 50027484 | 4 | 2022-11-04 | PL110 | 33 | 111.7 | 1.73 | 141.9 | 719 | 50026774 | 14 | 2022-11-01 | PL110 | 13 | 113.4 | 1.07 | 24.76 | 28 | 719 | 50026774 | 14 | 2022-11-01 | PL110 | 23 | 113.7 | 0.95 | 20.69 | 28.6
719 | 50027484 | 5 | 2022-11-04 | PL110 | 33 | 111.9 | 1.71 | 145.3 | 719 | 50026958 | 1 | 2022-11-02 | PL110 | 13 | 110.7 | 0.96 | 19.36 | 28.9 | 719 | 50026774 | 15 | 2022-11-01 | PL110 | 23 | 113.5 | 0.96 | 24.96 | 28.7
[9 empty] | 719 | 50026958 | 2 | 2022-11-02 | PL110 | 13 | 110.7 | 0.9 | 10.11 | 31.2 | 719 | 50026958 | 1 | 2022-11-01 | PL110 | 23 | 111 | 0.84 | 18.46 | 26.2
|  |  | Requirements: |  | cs (mcv) , cm (avg) |  | 1 | 90 | 719 | 50026958 | 3 | 2022-11-02 | PL110 | 13 | 110.1 | 1 | 24.95 | 29.2 | 719 | 50026958 | 2 | 2022-11-01 | PL110 | 23 | 110.3 | 0.88 | 20.63 | 27.9
|  |  | MIN |  |  | 110.1 | 1.53 | 119.8 | 719 | 50026958 | 4 | 2022-11-02 | PL110 | 13 | 110.2 | 0.89 | 10.26 | 30 | 719 | 50026958 | 3 | 2022-11-01 | PL110 | 23 | 110.4 | 0.84 | 18.56 | 26.3
|  |  | AVERAGE |  |  | 111.94 | 1.640667 | 137.8133 | 719 | 50026958 | 5 | 2022-11-02 | PL110 | 13 | 110.3 | 0.96 | 17.53 | 29.7 | 719 | 50026958 | 4 | 2022-11-01 | PL110 | 23 | 110.8 | 0.9 | 19.65 | 25.3
|  |  | STDEV |  |  | 1.08943 | 0.05945787 | 9.961344 | 719 | 50027484 | 1 | 2022-11-05 | PL110 | 13 | 110.8 | 0.94 | 21.58 | 31.8 | 719 | 50026958 | 5 | 2022-11-01 | PL110 | 23 | 111.2 | 0.89 | 18.35 | 26.9
|  |  | MCV |  |  |  | 1.488092 |  | 719 | 50027484 | 2 | 2022-11-05 | PL110 | 13 | 111.4 | 0.97 | 25 | 30.3 | 719 | 50027484 | 1 | 2022-11-05 | PL110 | 23 | 110.4 | 0.89 | 25.21 | 26.9
|  |  | k-value |  |  |  | 2.5661 |  | 719 | 50027484 | 3 | 2022-11-05 | PL110 | 13 | 111.6 | 0.97 | 25 | 30.3 | 719 | 50027484 | 2 | 2022-11-05 | PL110 | 23 | 111.1 | 0.84 | 25 | 28.2
|  |  | count |  |  |  | 15 |  | 719 | 50027484 | 4 | 2022-11-05 | PL110 | 13 | 110.8 | 0.87 | 9.75 | 30.3 | 719 | 50027484 | 3 | 2022-11-05 | PL110 | 23 | 110.5 | 0.85 | 19.02 | 26.1
[9 empty] | 719 | 50027484 | 5 | 2022-11-05 | PL110 | 13 | 110.3 | 0.94 | 17.88 | 30.6 | 719 | 50027484 | 4 | 2022-11-05 | PL110 | 23 | 110.4 | 0.86 | 24.99 | 26.3
[19 empty] | 719 | 50027484 | 5 | 2022-11-05 | PL110 | 23 | 110.3 | 0.85 | 24.99 | 26.3
[12 empty] | Requirements |  | ss (mcv) , sm (avg) |  | 0.8 |  | 25 |  |  |  | Requirements |  | ss (mcv) , sm (avg) |  | 0.8 |  | 21
[14 empty] | sm (min,ind) |  |  |  | 23 | [5 empty] | sm (min,ind) |  |  |  | 19
[12 empty] | MIN |  |  | 110.1 | 0.87 | 9.75 | 28 |  |  |  | MIN |  |  | 110.3 | 0.84 | 18.35 | 25.3
[12 empty] | AVERAGE |  |  | 111.9833 | 0.9783333 | 19.80708 | 31.15 |  |  |  | AVERAGE |  |  | 112.952 | 0.9016 | 23.014 | 27.16
[12 empty] | STDEV |  |  | 1.223916 | 0.04913749 | 5.059669 | 1.744308 |  |  |  | STDEV |  |  | 4.375035 | 0.04140048 | 2.856423 | 1.065755
[12 empty] | MCV |  |  |  | 0.8648257 | [5 empty] | MCV |  |  |  | 0.8059649
[12 empty] | k-value |  |  |  | 2.31 | [5 empty] | k-value |  |  |  | 2.31
[12 empty] | count |  |  |  | 24 | [5 empty] | count |  |  |  | 25

## B719 RUT (hidden)
Grade | PL110 |  | Customer |  | Vestas
RESIN UP TAKE
Batchnr | Blocknr | Specimen | TestDate | Grade | Resin uptake / surface, one side (g/m²) | Comments
719 | 50026906 | 1 | 2022-11-01 | PL110 | 388.24
719 | 50026906 | 2 | 2022-11-01 | PL110 | 399.73
719 | 50026906 | 3 | 2022-11-01 | PL110 | 389.02 |  | VESTAS
719 | 50027033 | 1 | 2022-11-02 | PL110 | 387.6 |  | NORDEX
719 | 50027033 | 2 | 2022-11-02 | PL110 | 392.49 |  | LM
719 | 50027033 | 3 | 2022-11-02 | PL110 | 396.04
719 | 50026821 | 1 | 2022-10-31 | PL110 | 385.84
719 | 50026821 | 2 | 2022-10-31 | PL110 | 379.84
719 | 50026821 | 3 | 2022-10-31 | PL110 | 382.69 |  | PL105 | 400
[7 empty] | PL110 | 475
| Requirements: |  |  |  | 475 |  | PY105 | 500
|  |  | AVERAGE |  | 389.0544 |  | PY115 | 480
|  |  | max(ind) | 399.73
-
-
|  |  | MAX(ind) |  | 399.73

## B736
Grade | PY115 |  | Customer |  | LM |  | Paste as Values Row 6
Compression 33-direction | [8 empty] | Shear 13-direction | [9 empty] | Shear 23-direction
Batchnr | Blocknr | Specimen | TestDate | Grade | Test Direction | Density | Compression Strength | Compression Modulus | Batchnr | Blocknr | Specimen | TestDate | Grade | Test Direction | Density | Shear Strength | Max Strain | Shear Modulus | Batchnr | Blocknr | Specimen | TestDate | Grade | Test Direction | Density | Shear Strength | Max Strain | Shear Modulus
736 | 50034430 | 1 | 2023-01-04 | PY115 | 33 | 116.4 | 1.6 | 124.4 | 736 | 50034430 | 1 | 2023-01-04 | PY115 | 13 | 115.4 | 1.04 | 35.67 | 32 | 736 | 50034430 | 1 | 2023-01-04 | PY115 | 23 | 116.1 | 1.07 | 42 | 25.7
736 | 50034430 | 2 | 2023-01-04 | PY115 | 33 | 116.1 | 1.64 | 120 | 736 | 50034430 | 2 | 2023-01-04 | PY115 | 13 | 115.8 | 0.94 | 22.07 | 30.6 | 736 | 50034430 | 2 | 2023-01-04 | PY115 | 23 | 116.3 | 0.9 | 22.28 | 26.3
736 | 50034430 | 3 | 2023-01-04 | PY115 | 33 | 116.2 | 1.62 | 106.7 | 736 | 50034430 | 3 | 2023-01-04 | PY115 | 13 | 116.4 | 0.99 | 27.78 | 37.3 | 736 | 50034430 | 3 | 2023-01-04 | PY115 | 23 | 115.7 | 0.94 | 27 | 25.1
736 | 50034430 | 4 | 2023-01-04 | PY115 | 33 | 115.9 | 1.59 | 123.4 | 736 | 50034430 | 4 | 2023-01-04 | PY115 | 13 | 115.7 | 0.88 | 11.04 | 30 | 736 | 50034430 | 4 | 2023-01-04 | PY115 | 23 | 115.7 | 1.22 | 54.74 | 25.1
736 | 50034430 | 5 | 2023-01-04 | PY115 | 33 | 116.1 | 1.64 | 127.5 | 736 | 50034430 | 5 | 2023-01-04 | PY115 | 13 | 115.4 | 1.15 | 43.88 | 29.1 | 736 | 50034430 | 5 | 2023-01-04 | PY115 | 23 | 115.7 | 1.05 | 37.16 | 25
736 | 50034230 | 1 | 2023-01-04 | PY115 | 33 | 115.6 | 1.64 | 104.8 | 736 | 50034230 | 1 | 2023-01-04 | PY115 | 13 | 115.5 | 1.07 | 36.73 | 28.3 | 736 | 50034230 | 1 | 2023-01-04 | PY115 | 23 | 116.6 | 0.88 | 22.12 | 27.3
736 | 50034230 | 2 | 2023-01-04 | PY115 | 33 | 116.1 | 1.59 | 118 | 736 | 50034230 | 2 | 2023-01-04 | PY115 | 13 | 116.8 | 0.91 | 13.3 | 35.2 | 736 | 50034230 | 2 | 2023-01-04 | PY115 | 23 | 116.2 | 0.98 | 38.69 | 26.3
736 | 50034230 | 3 | 2023-01-04 | PY115 | 33 | 115.7 | 1.62 | 114.3 | 736 | 50034230 | 3 | 2023-01-04 | PY115 | 13 | 116.4 | 0.94 | 19.21 | 28.2 | 736 | 50034230 | 3 | 2023-01-04 | PY115 | 23 | 116.4 | 1.06 | 43.27 | 27
736 | 50034230 | 4 | 2023-01-04 | PY115 | 33 | 115.7 | 1.59 | 124.7 | 736 | 50034230 | 4 | 2023-01-04 | PY115 | 13 | 116.7 | 0.98 | 25.18 | 28.8 | 736 | 50034230 | 4 | 2023-01-04 | PY115 | 23 | 115.9 | 1.17 | 54.82 | 27.2
736 | 50034230 | 5 | 2023-01-04 | PY115 | 33 | 116.1 | 1.62 | 111.1 | 736 | 50034230 | 5 | 2023-01-04 | PY115 | 13 | 116.3 | 0.91 | 13.51 | 32 | 736 | 50034230 | 5 | 2023-01-04 | PY115 | 23 | 116.3 | 0.91 | 24.8 | 25.8
736 | 50034836 | 1 | 2023-01-07 | PY115 | 33 | 117.2 | 1.75 | 148.7 | 736 | 50034230 | 6 | 2023-01-04 | PY115 | 13 | 116.6 | 0.96 | 24.8 | 28.2 | 736 | 50034230 | 6 | 2023-01-04 | PY115 | 23 | 115.9 | 0.83 | 13.53 | 25.4
736 | 50034836 | 2 | 2023-01-07 | PY115 | 33 | 116.6 | 1.75 | 138.9 | 736 | 50034230 | 7 | 2023-01-04 | PY115 | 13 | 116.3 | 1.04 | 31.62 | 30.1 | 736 | 50034230 | 7 | 2023-01-04 | PY115 | 23 | 115.6 | 0.91 | 26.95 | 30.3
736 | 50034836 | 3 | 2023-01-07 | PY115 | 33 | 116.5 | 1.75 | 137.5 | 736 | 50034230 | 8 | 2023-01-04 | PY115 | 13 | 115.4 | 1.01 | 23.49 | 28.5 | 736 | 50034230 | 8 | 2023-01-04 | PY115 | 23 | 116.4 | 0.89 | 26.46 | 25.6
736 | 50034836 | 4 | 2023-01-07 | PY115 | 33 | 115.6 | 1.79 | 153.6 | 736 | 50034230 | 9 | 2023-01-04 | PY115 | 13 | 116.5 | 0.95 | 17.82 | 30.7 | 736 | 50034230 | 9 | 2023-01-04 | PY115 | 23 | 116.5 | 0.84 | 14.41 | 31.2
736 | 50034836 | 5 | 2023-01-07 | PY115 | 33 | 116.4 | 1.76 | 143.4 | 736 | 50034230 | 10 | 2023-01-04 | PY115 | 13 | 116.5 | 0.97 | 19.64 | 28.9 | 736 | 50034230 | 10 | 2023-01-04 | PY115 | 23 | 115 | 1.02 | 35.54 | 25
736 | 50035176 | 1 | 2023-01-08 | PY115 | 33 | 117.2 | 1.63 | 129.8 | 736 | 50034230 | 11 | 2023-01-04 | PY115 | 13 | 116.4 | 0.91 | 13.9 | 28.2 | 736 | 50034230 | 11 | 2023-01-04 | PY115 | 23 | 115.9 | 1 | 38.49 | 26.3
736 | 50035176 | 2 | 2023-01-08 | PY115 | 33 | 116.9 | 1.64 | 131.2 | 736 | 50034230 | 12 | 2023-01-04 | PY115 | 13 | 116.1 | 1.04 | 30.02 | 30.6 | 736 | 50034230 | 12 | 2023-01-04 | PY115 | 23 | 116.4 | 0.95 | 26.11 | 31.4
736 | 50035176 | 3 | 2023-01-08 | PY115 | 33 | 117.2 | 1.62 | 129.3 | 736 | 50034230 | 13 | 2023-01-04 | PY115 | 13 | 115.7 | 0.94 | 18.51 | 28.3 | 736 | 50034230 | 13 | 2023-01-04 | PY115 | 23 | 116.4 | 0.98 | 27.36 | 27.4
736 | 50035176 | 4 | 2023-01-08 | PY115 | 33 | 117.5 | 1.59 | 136.4 | 736 | 50034230 | 14 | 2023-01-04 | PY115 | 13 | 116.7 | 0.93 | 13.19 | 29.3 | 736 | 50034230 | 14 | 2023-01-04 | PY115 | 23 | 115.9 | 0.96 | 24.79 | 25.6
736 | 50035176 | 5 | 2023-01-08 | PY115 | 33 | 117.3 | 1.66 | 132.1 | 736 | 50034230 | 15 | 2023-01-04 | PY115 | 13 | 116.2 | 0.96 | 17.29 | 28 | 736 | 50034230 | 15 | 2023-01-04 | PY115 | 23 | 116.3 | 1.23 | 55.03 | 25.3
[9 empty] | 736 | 50034836 | 1 | 2023-01-07 | PY115 | 13 | 116.3 | 1.19 | 54.48 | 28.4 | 736 | 50034836 | 1 | 2023-01-07 | PY115 | 23 | 115.9 | 1.12 | 54.48 | 26.6
|  |  | Requirements: |  | cs (mcv) , cm (avg) |  | 1.3 | 100 | 736 | 50034836 | 2 | 2023-01-07 | PY115 | 13 | 116.5 | 1.2 | 54.41 | 28.3 | 736 | 50034836 | 2 | 2023-01-07 | PY115 | 23 | 116.4 | 1.09 | 49.19 | 25.2
|  |  | MIN |  |  | 115.6 | 1.59 | 104.8 | 736 | 50034836 | 3 | 2023-01-07 | PY115 | 13 | 116.4 | 1.19 | 54.54 | 33.6 | 736 | 50034836 | 3 | 2023-01-07 | PY115 | 23 | 116.4 | 1.11 | 54.63 | 25.3
|  |  | AVERAGE |  |  | 116.415 | 1.6545 | 127.79 | 736 | 50034836 | 4 | 2023-01-07 | PY115 | 13 | 116.5 | 1.23 | 54.63 | 29.9 | 736 | 50034836 | 4 | 2023-01-07 | PY115 | 23 | 115.9 | 0.99 | 41.99 | 25.4
|  |  | STDEV |  |  | 0.6132528 | 0.06597248 | 13.19134 | 736 | 50034836 | 5 | 2023-01-07 | PY115 | 13 | 116.5 | 1.03 | 34.27 | 30.7 | 736 | 50034836 | 5 | 2023-01-07 | PY115 | 23 | 116.1 | 0.95 | 34 | 25.8
|  |  | MCV |  |  |  | 1.496423 |  | 736 | 50035176 | 1 | 2023-01-09 | PY115 | 13 | 116.9 | 0.88 | 13.11 | 31.8 | 736 | 50035176 | 1 | 2023-01-08 | PY115 | 23 | 116.7 | 1.02 | 46.36 | 26.3
|  |  | k-value |  |  |  | 2.3961 |  | 736 | 50035176 | 2 | 2023-01-09 | PY115 | 13 | 116.5 | 1.13 | 47.95 | 34.3 | 736 | 50035176 | 2 | 2023-01-08 | PY115 | 23 | 117.9 | 0.93 | 28.35 | 30.8
|  |  | count |  |  |  | 20 |  | 736 | 50035176 | 3 | 2023-01-09 | PY115 | 13 | 116.6 | 1.03 | 35.65 | 33.2 | 736 | 50035176 | 3 | 2023-01-08 | PY115 | 23 | 117.8 | 0.9 | 29.54 | 26.8
[9 empty] | 736 | 50035176 | 4 | 2023-01-09 | PY115 | 13 | 116.3 | 1.05 | 38.36 | 30.3 | 736 | 50035176 | 4 | 2023-01-08 | PY115 | 23 | 117.1 | 0.98 | 36.15 | 28.4
[9 empty] | 736 | 50035176 | 5 | 2023-01-09 | PY115 | 13 | 116.4 | 0.99 | 28.04 | 31.6 | 736 | 50035176 | 5 | 2023-01-08 | PY115 | 23 | 117.1 | 1.05 | 45.21 | 26.8
[12 empty] | Requirements |  | ss (mcv) , sm (avg) |  | #N/A |  | 28 |  |  |  | Requirements |  | ss (mcv) , sm (avg) |  | #N/A |  | 25
[14 empty] | sm (min,ind) |  |  |  | #N/A | [5 empty] | sm (min,ind) |  |  |  | #N/A
[12 empty] | MIN |  |  | 115.4 | 0.88 | 11.04 | 28 |  |  |  | MIN |  |  | 115 | 0.83 | 13.53 | 25
[12 empty] | AVERAGE |  |  | 116.2567 | 1.014667 | 29.13633 | 30.48 |  |  |  | AVERAGE |  |  | 116.2833 | 0.9976667 | 35.84833 | 26.72333
[12 empty] | STDEV |  |  | 0.43286 | 0.09967995 | 13.97521 | 2.362553 |  |  |  | STDEV |  |  | 0.6086069 | 0.1038129 | 12.31057 | 1.878496
[12 empty] | MCV |  |  |  | 0.7933772 | [5 empty] | MCV |  |  |  | 0.7672019
[12 empty] | k-value |  |  |  | 2.22 | [5 empty] | k-value |  |  |  | 2.22
[12 empty] | count |  |  |  | 30 | [5 empty] | count |  |  |  | 30

## B736 RUT
Grade | PY115 |  |  | Customer |  | LM
RESIN UP TAKE
Batchnr | Blocknr | Specimen | Production Date | TestDate | Grade | Resin uptake / surface, one side (g/m²) | Comments
736 | 50022650 | 1 | 2022-08-03 | 2023-01-05 | PY115 | 413.5161
736 | 50022650 | 2 | 2022-08-03 | 2023-01-05 | PY115 | 425.8135
736 | 50022650 | 3 | 2022-08-03 | 2023-01-05 | PY115 | 428.9597
736 | 50034711 | 1 | 2023-01-05 | 2023-01-06 | PY115 | 459.1833
736 | 50034711 | 2 | 2023-01-05 | 2023-01-06 | PY115 | 395.9287
736 | 50034711 | 3 | 2023-01-05 | 2023-01-06 | PY115 | 422.7625
736 | 50035176 | 1 | 2023-01-08 | 2023-01-08 | PY115 | 423.3477
736 | 50035176 | 2 | 2023-01-08 | 2023-01-08 | PY115 | 473.39
736 | 50035176 | 3 | 2023-01-08 | 2023-01-08 | PY115 | 331.3387
736 | 50034980 | 1 | 2023-01-07 | 2023-01-07 | PY115 | 473.1621
736 | 50034980 | 2 | 2023-01-07 | 2023-01-07 | PY115 | 348.6178
736 | 50034980 | 3 | 2023-01-07 | 2023-01-07 | PY115 | 385.1495
736 | 50034836 | 1 | 2023-01-07 | 2023-01-06 | PY115 | 400.8248
736 | 50034836 | 2 | 2023-01-07 | 2023-01-06 | PY115 | 345.9679 |  | PL105 | 400
736 | 50034836 | 3 | 2023-01-07 | 2023-01-06 | PY115 | 413.864
[8 empty] | PL110 | 475
| Requirements: |  |  |  |  | 480 |  | PY105 | 500
|  |  |  | AVERAGE |  | 409.1402 |  | PY115 | 480
|  |  |  | max(ind) | 473.39
|  |  |  | MAX(ind) |  | 473.39

## B737
Grade | PY115 |  | Customer |  | LM |  | Paste as Values Row 6
Compression 33-direction | [8 empty] | Shear 13-direction | [9 empty] | Shear 23-direction
Batchnr | Blocknr | Specimen | TestDate | Grade | Test Direction | Density | Compression Strength | Compression Modulus | Batchnr | Blocknr | Specimen | TestDate | Grade | Test Direction | Density | Shear Strength | Max Strain | Shear Modulus | Batchnr | Blocknr | Specimen | TestDate | Grade | Test Direction | Density | Shear Strength | Max Strain | Shear Modulus
737 | 50035374 | 1 | 2023-01-09 | PY115 | 33 | 115.8 | 1.7 | 127.4 | 737 | 50035374 | 1 | 2023-01-11 | PY115 | 13 | 115.8 | 1.14 | 46.68 | 30.5 | 737 | 50035374 | 1 | 2023-01-11 | PY115 | 23 | 115.1 | 1.13 | 54.94 | 26.2
737 | 50035374 | 2 | 2023-01-09 | PY115 | 33 | 115.3 | 1.71 | 114 | 737 | 50035374 | 2 | 2023-01-11 | PY115 | 13 | 115.5 | 1.06 | 37.54 | 39 | 737 | 50035374 | 2 | 2023-01-11 | PY115 | 23 | 115 | 0.76 | 6.95 | 26.3
737 | 50035374 | 3 | 2023-01-09 | PY115 | 33 | 115.9 | 1.74 | 126.8 | 737 | 50035374 | 3 | 2023-01-11 | PY115 | 13 | 115.4 | 1.04 | 35.19 | 32.3 | 737 | 50035374 | 3 | 2023-01-11 | PY115 | 23 | 115.2 | 1.12 | 54.9 | 32
737 | 50035374 | 4 | 2023-01-09 | PY115 | 33 | 116 | 1.67 | 125.5 | 737 | 50035374 | 4 | 2023-01-11 | PY115 | 13 | 115.5 | 1.07 | 37.27 | 28.2 | 737 | 50035374 | 4 | 2023-01-11 | PY115 | 23 | 115.5 | 0.77 | 7.18 | 26.9
737 | 50035374 | 5 | 2023-01-09 | PY115 | 33 | 115.5 | 1.69 | 135.5 | 737 | 50035374 | 5 | 2023-01-11 | PY115 | 13 | 116.2 | 1.15 | 48.31 | 29.6 | 737 | 50035374 | 5 | 2023-01-11 | PY115 | 23 | 115.3 | 0.76 | 6.64 | 26.7
737 | 50035968 | 1 | 2023-01-12 | PY115 | 33 | 116.5 | 1.59 | 111.7 | 737 | 50035374 | 6 | 2023-01-11 | PY115 | 13 | 115.6 | 0.97 | 22.86 | 31.6 | 737 | 50035374 | 6 | 2023-01-11 | PY115 | 23 | 115.1 | 0.77 | 7.55 | 26.5
737 | 50035968 | 2 | 2023-01-12 | PY115 | 33 | 116.2 | 1.56 | 119.3 | 737 | 50035374 | 7 | 2023-01-11 | PY115 | 13 | 115.6 | 1.09 | 38.51 | 28.9 | 737 | 50035374 | 7 | 2023-01-11 | PY115 | 23 | 115.6 | 0.78 | 6.97 | 25.1
737 | 50035968 | 3 | 2023-01-12 | PY115 | 33 | 116.7 | 1.56 | 117.6 | 737 | 50035374 | 8 | 2023-01-11 | PY115 | 13 | 116.5 | 0.97 | 24.24 | 33.2 | 737 | 50035374 | 8 | 2023-01-11 | PY115 | 23 | 116.5 | 0.99 | 35.18 | 26.7
737 | 50035968 | 4 | 2023-01-12 | PY115 | 33 | 116.9 | 1.56 | 121.8 | 737 | 50035374 | 9 | 2023-01-11 | PY115 | 13 | 116.6 | 1.01 | 26.49 | 28 | 737 | 50035374 | 9 | 2023-01-11 | PY115 | 23 | 115.1 | 1.03 | 45.08 | 25.3
737 | 50035968 | 5 | 2023-01-12 | PY115 | 33 | 116.6 | 1.55 | 119.8 | 737 | 50035374 | 10 | 2023-01-11 | PY115 | 13 | 116.6 | 0.91 | 17.09 | 29.1 | 737 | 50035374 | 10 | 2023-01-11 | PY115 | 23 | 115.4 | 0.87 | 25.91 | 25.2
737 | 50036539 | 1 | 2023-01-15 | PY115 | 33 | 117.2 | 1.69 | 124.9 | 737 | 50035374 | 11 | 2023-01-11 | PY115 | 13 | 116 | 0.96 | 24 | 28.2 | 737 | 50035374 | 11 | 2023-01-11 | PY115 | 23 | 115.1 | 0.83 | 15.96 | 25.2
737 | 50036539 | 2 | 2023-01-15 | PY115 | 33 | 117.6 | 1.71 | 131.1 | 737 | 50035374 | 12 | 2023-01-11 | PY115 | 13 | 115.3 | 1.07 | 39.22 | 28.3 | 737 | 50035374 | 12 | 2023-01-11 | PY115 | 23 | 115.4 | 0.92 | 30.63 | 26
737 | 50036539 | 3 | 2023-01-15 | PY115 | 33 | 116.9 | 1.72 | 127.5 | 737 | 50035374 | 13 | 2023-01-11 | PY115 | 13 | 115.4 | 1.01 | 31.48 | 28.7 | 737 | 50035374 | 13 | 2023-01-11 | PY115 | 23 | 115.1 | 1.05 | 40.48 | 25.1
737 | 50036539 | 4 | 2023-01-15 | PY115 | 33 | 117.4 | 1.74 | 136.4 | 737 | 50035374 | 14 | 2023-01-11 | PY115 | 13 | 115.4 | 0.94 | 21.37 | 27.3 | 737 | 50035374 | 14 | 2023-01-11 | PY115 | 23 | 115.7 | 0.94 | 30.02 | 25.4
737 | 50036539 | 5 | 2023-01-15 | PY115 | 33 | 117.4 | 1.74 | 134.4 | 737 | 50035374 | 15 | 2023-01-11 | PY115 | 13 | 115.2 | 1.1 | 41.5 | 28 | 737 | 50035374 | 15 | 2023-01-11 | PY115 | 23 | 115.6 | 0.84 | 14.44 | 24.7
[9 empty] | 737 | 50035968 | 1 | 2023-01-13 | PY115 | 13 | 117.1 | 0.86 | 9.26 | 28 | 737 | 50035968 | 1 | 2023-01-13 | PY115 | 23 | 116.9 | 0.96 | 40.48 | 25
|  |  | Requirements: |  | cs (mcv) , cm (avg) |  | 1.3 | 100 | 737 | 50035968 | 2 | 2023-01-13 | PY115 | 13 | 117.6 | 1.02 | 28.08 | 31.2 | 737 | 50035968 | 2 | 2023-01-13 | PY115 | 23 | 116.9 | 1.03 | 47.07 | 25.1
|  |  | MIN |  |  | 115.3 | 1.55 | 111.7 | 737 | 50035968 | 3 | 2023-01-13 | PY115 | 13 | 117.8 | 0.91 | 15.99 | 29.8 | 737 | 50035968 | 3 | 2023-01-13 | PY115 | 23 | 116.9 | 0.92 | 31.92 | 26.5
|  |  | AVERAGE |  |  | 116.5267 | 1.662 | 124.9133 | 737 | 50035968 | 4 | 2023-01-13 | PY115 | 13 | 117.8 | 1.18 | 46.44 | 32.9 | 737 | 50035968 | 4 | 2023-01-13 | PY115 | 23 | 116.9 | 0.97 | 36.69 | 25.1
|  |  | STDEV |  |  | 0.7225616 | 0.07475675 | 7.576266 | 737 | 50035968 | 5 | 2023-01-13 | PY115 | 13 | 117.8 | 0.95 | 12.28 | 28.8 | 737 | 50035968 | 5 | 2023-01-13 | PY115 | 23 | 116.9 | 0.94 | 27.48 | 27.5
|  |  | MCV |  |  |  | 1.470167 |  | 737 | 50036539 | 1 | 2023-01-16 | PY115 | 13 | 117.4 | 0.98 | 17.67 | 30 | 737 | 50036539 | 1 | 2023-01-16 | PY115 | 23 | 117.5 | 0.89 | 15.75 | 26.2
|  |  | k-value |  |  |  | 2.5661 |  | 737 | 50036539 | 2 | 2023-01-16 | PY115 | 13 | 117.3 | 1.05 | 25.01 | 29.3 | 737 | 50036539 | 2 | 2023-01-16 | PY115 | 23 | 117.7 | 0.99 | 32.93 | 25.6
|  |  | count |  |  |  | 15 |  | 737 | 50036539 | 3 | 2023-01-16 | PY115 | 13 | 117.5 | 0.95 | 13.57 | 28.5 | 737 | 50036539 | 3 | 2023-01-16 | PY115 | 23 | 117.7 | 0.87 | 13.07 | 27.3
[9 empty] | 737 | 50036539 | 4 | 2023-01-16 | PY115 | 13 | 117.4 | 1.02 | 23.69 | 28.5 | 737 | 50036539 | 4 | 2023-01-16 | PY115 | 23 | 117 | 0.98 | 24.3 | 25.8
[9 empty] | 737 | 50036539 | 5 | 2023-01-16 | PY115 | 13 | 117 | 1 | 17.61 | 33.7 | 737 | 50036539 | 5 | 2023-01-16 | PY115 | 23 | 117.4 | 0.98 | 29.03 | 25.3
[12 empty] | Requirements |  | ss (mcv) , sm (avg) |  | #N/A |  | 28 |  |  |  | Requirements |  | ss (mcv) , sm (avg) |  | #N/A |  | 25
[14 empty] | sm (min,ind) |  |  |  | #N/A | [5 empty] | sm (min,ind) |  |  |  | #N/A
[12 empty] | MIN |  |  | 115.2 | 0.86 | 9.26 | 27.3 |  |  |  | MIN |  |  | 115 | 0.76 | 6.64 | 24.7
[12 empty] | AVERAGE |  |  | 116.452 | 1.0164 | 28.054 | 30.064 |  |  |  | AVERAGE |  |  | 116.1 | 0.9236 | 27.262 | 26.108
[12 empty] | STDEV |  |  | 0.9425674 | 0.07973289 | 11.50276 | 2.596292 |  |  |  | STDEV |  |  | 0.9703951 | 0.1085848 | 15.13119 | 1.455713
[12 empty] | MCV |  |  |  | 0.832217 | [5 empty] | MCV |  |  |  | 0.672769
[12 empty] | k-value |  |  |  | 2.31 | [5 empty] | k-value |  |  |  | 2.31
[12 empty] | count |  |  |  | 25 | [5 empty] | count |  |  |  | 25

## B737 RUT
Grade | PY115 |  |  | Customer |  | LM
RESIN UP TAKE
Batchnr | Blocknr | Specimen | Production Date | TestDate | Grade | Resin uptake / surface, one side (g/m²) | Comments
737 | 50035406 | 1 | 2023-09-01 | 2023-09-01 | PY115 | 387.37
737 | 50035406 | 2 | 2023-09-01 | 2023-09-01 | PY115 | 301.82
737 | 50035406 | 3 | 2023-09-01 | 2023-09-01 | PY115 | 352.46
737 | 50035596 | 1 | 2023-10-01 | 2023-10-01 | PY115 | 405.77
737 | 50035596 | 2 | 2023-10-01 | 2023-10-01 | PY115 | 393.79
737 | 50035596 | 3 | 2023-10-01 | 2023-10-01 | PY115 | 346.17
737 | 50035755 | 1 | 2023-11-01 | 2023-11-01 | PY115 | 398.18
737 | 50035755 | 2 | 2023-11-01 | 2023-11-01 | PY115 | 368.67
737 | 50035755 | 3 | 2023-11-01 | 2023-11-01 | PY115 | 435.34
737 | 50035968 | 1 | 2023-12-01 | 2023-12-01 | PY115 | 400.85
737 | 50035968 | 2 | 2023-12-01 | 2023-12-01 | PY115 | 419.17
737 | 50035968 | 3 | 2023-12-01 | 2023-12-01 | PY115 | 388.27
737 | 50036174 | 1 | 13/1/2023 | 13/1/2023 | PY115 | 420.8
737 | 50036174 | 2 | 13/1/2023 | 13/1/2023 | PY115 | 371.67 |  | PL105 | 400
737 | 50036174 | 3 | 13/1/2023 | 13/1/2023 | PY115 | 403.43
737 | 50036425 | 1 | 14/1/2023 | 14/1/2023 | PY115 | 329.25
737 | 50036425 | 2 | 14/1/2023 | 14/1/2023 | PY115 | 285.13
737 | 50036425 | 3 | 14/1/2023 | 14/1/2023 | PY115 | 341.25
737 | 50036539 | 1 | 15-01-2023 | 15-01-2023 | PY115 | 315
737 | 50036539 | 2 | 15-01-2023 | 15-01-2023 | PY115 | 347.88
737 | 50036539 | 3 | 15-01-2023 | 15-01-2023 | PY115 | 353.12
[8 empty] | PL110 | 475
| Requirements: |  |  |  |  | 480 |  | PY105 | 500
|  |  |  | AVERAGE |  | 369.7805 |  | PY115 | 480
|  |  |  | max(ind) | 435.34
|  |  |  | MAX(ind) |  | 435.34

## B738
Grade | PY115 |  | Customer |  | LM |  | Paste as Values Row 6
Compression 33-direction | [8 empty] | Shear 13-direction | [9 empty] | Shear 23-direction
Batchnr | Blocknr | Specimen | TestDate | Grade | Test Direction | Density | Compression Strength | Compression Modulus | Batchnr | Blocknr | Specimen | TestDate | Grade | Test Direction | Density | Shear Strength | Max Strain | Shear Modulus | Batchnr | Blocknr | Specimen | TestDate | Grade | Test Direction | Density | Shear Strength | Max Strain | Shear Modulus
738 | 50036746 | 1 | 2023-01-16 | PY115 | 33 | 117.8 | 1.58 | 121 | 738 | 50036746 | 1 | 2023-01-17 | PY115 | 13 | 117.1 | 0.97 | 18.35 | 29.5 | 738 | 50036746 | 1 | 2023-01-17 | PY115 | 23 | 117.8 | 0.93 | 24.6 | 25.4
738 | 50036746 | 2 | 2023-01-16 | PY115 | 33 | 117.8 | 1.6 | 120.9 | 738 | 50036746 | 2 | 2023-01-17 | PY115 | 13 | 117.3 | 0.97 | 16.28 | 30.2 | 738 | 50036746 | 2 | 2023-01-17 | PY115 | 23 | 117.6 | 0.94 | 28.72 | 25.3
738 | 50036746 | 3 | 2023-01-16 | PY115 | 33 | 117.9 | 1.57 | 122.9 | 738 | 50036746 | 3 | 2023-01-17 | PY115 | 13 | 117.2 | 1.01 | 20.27 | 29.5 | 738 | 50036746 | 3 | 2023-01-17 | PY115 | 23 | 117.8 | 0.99 | 30.2 | 25.3
738 | 50036746 | 4 | 2023-01-16 | PY115 | 33 | 117.4 | 1.58 | 122.7 | 738 | 50036746 | 4 | 2023-01-17 | PY115 | 13 | 117.4 | 0.93 | 11.6 | 29.7 | 738 | 50036746 | 4 | 2023-01-17 | PY115 | 23 | 117.4 | 0.92 | 27.68 | 27.4
738 | 50036746 | 5 | 2023-01-16 | PY115 | 33 | 117.8 | 1.57 | 122.7 | 738 | 50036746 | 5 | 2023-01-17 | PY115 | 13 | 117.2 | 1.1 | 31.51 | 29.1 | 738 | 50036746 | 5 | 2023-01-17 | PY115 | 23 | 117.9 | 0.88 | 15.75 | 26.4
738 | 50036944 | 1 | 2023-01-20 | PY115 | 33 | 116.8 | 1.67 | 121 | 738 | 50036746 | 6 | 2023-01-17 | PY115 | 13 | 117.3 | 0.94 | 13.69 | 28.3 | 738 | 50036746 | 6 | 2023-01-17 | PY115 | 23 | 117.8 | 0.93 | 21.84 | 26.1
738 | 50036944 | 2 | 2023-01-20 | PY115 | 33 | 116.3 | 1.65 | 136.7 | 738 | 50036746 | 7 | 2023-01-17 | PY115 | 13 | 117.5 | 0.97 | 17.75 | 28.7 | 738 | 50036746 | 7 | 2023-01-17 | PY115 | 23 | 117.5 | 0.87 | 12.77 | 25.6
738 | 50036944 | 3 | 2023-01-20 | PY115 | 33 | 116.9 | 1.64 | 125.4 | 738 | 50036746 | 8 | 2023-01-17 | PY115 | 13 | 117.5 | 0.94 | 12.98 | 28.3 | 738 | 50036746 | 8 | 2023-01-17 | PY115 | 23 | 117.9 | 0.99 | 32.56 | 27.5
738 | 50036944 | 4 | 2023-01-20 | PY115 | 33 | 116.8 | 1.69 | 113.7 | 738 | 50036746 | 9 | 2023-01-17 | PY115 | 13 | 116 | 1.17 | 39.81 | 29.7 | 738 | 50036746 | 9 | 2023-01-17 | PY115 | 23 | 117.5 | 0.86 | 9.43 | 26.8
738 | 50036944 | 5 | 2023-01-20 | PY115 | 33 | 117 | 1.65 | 124.8 | 738 | 50036746 | 10 | 2023-01-17 | PY115 | 13 | 116.9 | 1.06 | 26.36 | 28.9 | 738 | 50036746 | 10 | 2023-01-17 | PY115 | 23 | 117.3 | 0.86 | 8.73 | 32.4
738 | 50037348 | 1 | 2023-01-19 | PY115 | 33 | 116.8 | 1.56 | 123.9 | 738 | 50036746 | 11 | 2023-01-17 | PY115 | 13 | 117.2 | 1.04 | 26.03 | 28.5 | 738 | 50036746 | 11 | 2023-01-17 | PY115 | 23 | 117.1 | 0.87 | 11.57 | 26.1
738 | 50037348 | 2 | 2023-01-19 | PY115 | 33 | 116.9 | 1.54 | 121.7 | 738 | 50036746 | 12 | 2023-01-17 | PY115 | 13 | 117.2 | 1 | 21.96 | 28.3 | 738 | 50036746 | 12 | 2023-01-17 | PY115 | 23 | 117.5 | 0.89 | 13.69 | 26.3
738 | 50037348 | 3 | 2023-01-19 | PY115 | 33 | 117.2 | 1.57 | 127.2 | 738 | 50036746 | 13 | 2023-01-17 | PY115 | 13 | 117.8 | 1.07 | 32.59 | 30.9 | 738 | 50036746 | 13 | 2023-01-17 | PY115 | 23 | 117 | 0.83 | 11.37 | 26.9
738 | 50037348 | 4 | 2023-01-19 | PY115 | 33 | 117.4 | 1.58 | 120.5 | 738 | 50036746 | 14 | 2023-01-17 | PY115 | 13 | 117.8 | 0.91 | 13.55 | 28.3 | 738 | 50036746 | 14 | 2023-01-17 | PY115 | 23 | 117.2 | 0.88 | 14.75 | 25.5
738 | 50037348 | 5 | 2023-01-19 | PY115 | 33 | 116.8 | 1.57 | 113 | 738 | 50036746 | 15 | 2023-01-17 | PY115 | 13 | 117.8 | 0.92 | 12.29 | 28.5 | 738 | 50036746 | 15 | 2023-01-17 | PY115 | 23 | 117.2 | 0.88 | 16.52 | 26
[9 empty] | 738 | 50036944 | 1 | 2023-01-20 | PY115 | 13 | 115.9 | 0.99 | 29 | 29.1 | 738 | 50036944 | 1 | 2023-01-21 | PY115 | 23 | 116.8 | 0.93 | 27.3 | 26.4
|  |  | Requirements: |  | cs (mcv) , cm (avg) |  | 1.3 | 100 | 738 | 50036944 | 2 | 2023-01-20 | PY115 | 13 | 116.4 | 1.04 | 34.18 | 30.2 | 738 | 50036944 | 2 | 2023-01-21 | PY115 | 23 | 116.9 | 0.99 | 31.23 | 25.2
|  |  | MIN |  |  | 116.3 | 1.54 | 113 | 738 | 50036944 | 3 | 2023-01-20 | PY115 | 13 | 116.3 | 1.23 | 55.02 | 31 | 738 | 50036944 | 3 | 2023-01-21 | PY115 | 23 | 116.85 | 1.22 | 55.03 | 25.6
|  |  | AVERAGE |  |  | 117.1733 | 1.601333 | 122.54 | 738 | 50036944 | 4 | 2023-01-20 | PY115 | 13 | 115.9 | 0.88 | 14.44 | 28.2 | 738 | 50036944 | 4 | 2023-01-21 | PY115 | 23 | 116.4 | 1.01 | 30.86 | 25.1
|  |  | STDEV |  |  | 0.4861902 | 0.04596065 | 5.470675 | 738 | 50036944 | 5 | 2023-01-20 | PY115 | 13 | 115.9 | 0.9 | 10.51 | 29.2 | 738 | 50036944 | 5 | 2023-01-21 | PY115 | 23 | 116.7 | 1.02 | 36.66 | 25
|  |  | MCV |  |  |  | 1.483394 |  | 738 | 50037348 | 1 | 2023-01-20 | PY115 | 13 | 117.2 | 0.96 | 22.19 | 31 | 738 | 50037348 | 1 | 2023-01-19 | PY115 | 23 | 117.1 | 1.1 | 52.47 | 25.1
|  |  | k-value |  |  |  | 2.5661 |  | 738 | 50037348 | 2 | 2023-01-20 | PY115 | 13 | 117.9 | 1.2 | 49.45 | 28.1 | 738 | 50037348 | 2 | 2023-01-19 | PY115 | 23 | 116.8 | 1.07 | 48.13 | 25.2
|  |  | count |  |  |  | 15 |  | 738 | 50037348 | 3 | 2023-01-20 | PY115 | 13 | 117.7 | 1.01 | 27.04 | 29.3 | 738 | 50037348 | 3 | 2023-01-19 | PY115 | 23 | 117.3 | 1.16 | 54.24 | 25.1
[9 empty] | 738 | 50037348 | 4 | 2023-01-20 | PY115 | 13 | 117.8 | 0.96 | 17.43 | 29.6 | 738 | 50037348 | 4 | 2023-01-19 | PY115 | 23 | 117.6 | 1.01 | 41.21 | 25.5
[9 empty] | 738 | 50037348 | 5 | 2023-01-20 | PY115 | 13 | 117.7 | 0.95 | 16.22 | 29.6 | 738 | 50037348 | 5 | 2023-01-19 | PY115 | 23 | 117 | 1.05 | 43.55 | 25.6
[12 empty] | Requirements |  | ss (mcv) , sm (avg) |  | #N/A |  | 28 |  |  |  | Requirements |  | ss (mcv) , sm (avg) |  | #N/A |  | 25
[14 empty] | sm (min,ind) |  |  |  | #N/A | [5 empty] | sm (min,ind) |  |  |  | #N/A
[12 empty] | MIN |  |  | 115.9 | 0.88 | 10.51 | 28.1 |  |  |  | MIN |  |  | 116.4 | 0.83 | 8.73 | 25
[12 empty] | AVERAGE |  |  | 117.116 | 1.0048 | 23.62 | 29.268 |  |  |  | AVERAGE |  |  | 117.278 | 0.9632 | 28.0344 | 26.112
[12 empty] | STDEV |  |  | 0.6631239 | 0.09188398 | 11.7098 | 0.8910294 |  |  |  | STDEV |  |  | 0.4123308 | 0.1000716 | 14.67156 | 1.496752
[12 empty] | MCV |  |  |  | 0.792548 | [5 empty] | MCV |  |  |  | 0.7320345
[12 empty] | k-value |  |  |  | 2.31 | [5 empty] | k-value |  |  |  | 2.31
[12 empty] | count |  |  |  | 25 | [5 empty] | count |  |  |  | 25

## B738 RUT
Grade | PY115 |  |  | Customer |  | LM
RESIN UP TAKE
Batchnr | Blocknr | Specimen | Production Date | TestDate | Grade | Resin uptake / surface, one side (g/m²) | Comments
738 | 50036746 | 1 | 2023-01-16 11:41 | 2023-01-16 | PY115 | 362.4994
738 | 50036746 | 2 | 2023-01-16 11:41 | 2023-01-16 | PY115 | 341.3802
738 | 50036746 | 3 | 2023-01-16 11:41 | 2023-01-16 | PY115 | 313.0643
738 | 50036968 | 1 | 2023-01-17 14:28 | 2023-01-17 | PY115 | 419.5087
738 | 50036968 | 2 | 2023-01-17 14:28 | 2023-01-17 | PY115 | 424.9307
738 | 50036968 | 3 | 2023-01-17 14:28 | 2023-01-17 | PY115 | 432.3837
738 | 50037153 | 1 | 2023-01-18 11:35 | 2023-01-18 | PY115 | 466.902
738 | 50037153 | 2 | 2023-01-18 11:35 | 2023-01-18 | PY115 | 460.5769
738 | 50037153 | 3 | 2023-01-18 11:35 | 2023-01-18 | PY115 | 466.5885
738 | 50037348 | 1 | 2023-01-19 11:59 | 2023-01-19 | PY115 | 453.4866
738 | 50037348 | 2 | 2023-01-19 11:59 | 2023-01-19 | PY115 | 441.4939
738 | 50037348 | 3 | 2023-01-19 11:59 | 2023-01-19 | PY115 | 446.8981
738 | 50036968 | 1 | 2023-01-17 14:15 | 2023-01-22 | PY115 | 427.8256
738 | 50036968 | 2 | 2023-01-17 14:15 | 2023-01-22 | PY115 | 427.2507
738 | 50036968 | 3 | 2023-01-17 14:15 | 2023-01-22 | PY115 | 442.6944
[8 empty] | PL110 | 475
| Requirements: |  |  |  |  | 480 |  | PY105 | 500
|  |  |  | AVERAGE |  | 421.8322 |  | PY115 | 480
|  |  |  | max(ind) | 466.902
|  |  |  | MAX(ind) |  | 466.902

## B754 RUT SEALED (2)
Grade | PL105 |  |  | Customer |  | Nordex
RESIN UP TAKE
Batchnr | Blocknr | Specimen | Production Date | TestDate | Grade | Resin uptake / surface, one side (g/m²) | Comments
754 | 50050161 | 1 | 2023-04-08 | 2023-04-10 | PL105 | 168.55
754 | 50050161 | 2 | 2023-04-08 | 2023-04-10 | PL105 | 156.51
754 | 50050161 | 3 | 2023-04-08 | 2023-04-10 | PL105 | 158.14
[8 empty] | PL105 | 400
[8 empty] | PL110 | 475
| Requirements: |  |  |  |  | 400 |  | PY105 | 500
|  |  |  | AVERAGE |  | 161.0667 |  | PY115 | 480
|  |  |  | max(ind) | 168.55
|  |  |  | MAX(ind) |  | 168.55

## B739 SEALED
Grade | PL105 |  | Customer |  | Nordex |  | Paste as Values Row 6
Compression 33-direction | [8 empty] | Shear 13-direction | [9 empty] | Shear 23-direction
Batchnr | Blocknr | Specimen | TestDate | Grade | Test Direction | Density | Compression Strength | Compression Modulus | Batchnr | Blocknr | Specimen | TestDate | Grade | Test Direction | Density | Shear Strength | Max Strain | Shear Modulus | Batchnr | Blocknr | Specimen | TestDate | Grade | Test Direction | Density | Shear Strength | Max Strain | Shear Modulus
739 | 50037822 | 1 | 2023-03-22 | PL105 | 33 | 108.3 | 1.59 | 144.4 | 739 | 50037822 | 1 | 2023-03-22 | PL105 | 13 | 110.2 | 0.85 | 25.07 | 32 | 739 | 50037822 | 1 | 2023-03-22 | PL105 | 23 | 108.4 | 0.71 | 24.55 | 22.3
739 | 50037822 | 2 | 2023-03-22 | PL105 | 33 | 108.9 | 1.59 | 133.1 | 739 | 50037822 | 2 | 2023-03-22 | PL105 | 13 | 108.5 | 0.83 | 25.1 | 30.3 | 739 | 50037822 | 2 | 2023-03-22 | PL105 | 23 | 108.1 | 0.79 | 25.06 | 26.2
739 | 50037822 | 3 | 2023-03-22 | PL105 | 33 | 109.1 | 1.59 | 143.5 | 739 | 50037822 | 3 | 2023-03-22 | PL105 | 13 | 108.6 | 0.85 | 25.12 | 31.2 | 739 | 50037822 | 3 | 2023-03-22 | PL105 | 23 | 108.5 | 0.8 | 25.05 | 30.5
739 | 50037822 | 4 | 2023-03-22 | PL105 | 33 | 108.7 | 1.6 | 131.8 | 739 | 50037822 | 4 | 2023-03-22 | PL105 | 13 | 108.2 | 0.75 | 25.11 | 28.4 | 739 | 50037822 | 4 | 2023-03-22 | PL105 | 23 | 108.3 | 0.82 | 25.05 | 25.4
739 | 50037822 | 5 | 2023-03-22 | PL105 | 33 | 108.4 | 1.57 | 146.2 | 739 | 50037822 | 5 | 2023-03-22 | PL105 | 13 | 109.7 | 0.86 | 25.01 | 27.3 | 739 | 50037822 | 5 | 2023-03-22 | PL105 | 23 | 108.8 | 0.82 | 25.08 | 28.5
739 | 50037822 | 6 | 2023-03-22 | PL105 | 33 | 0 | 1.58 | 150.7 | 739 | 50037822 | 6 | 2023-03-22 | PL105 | 13 | 108.4 | 0.88 | 25.02 | 30.5 | 739 | 50037822 | 6 | 2023-03-22 | PL105 | 23 | 108.8 | 0.81 | 25.08 | 26.1
739 | 50037822 | 7 | 2023-03-22 | PL105 | 33 | 108.7 | 1.56 | 143.7 | 739 | 50037822 | 7 | 2023-03-22 | PL105 | 13 | 108.6 | 0.83 | 25.02 | 30.5 | 739 | 50037822 | 7 | 2023-03-22 | PL105 | 23 | 108.2 | 0.8 | 25.06 | 32.2
739 | 50037822 | 8 | 2023-03-22 | PL105 | 33 | 108.7 | 1.54 | 149.1 | 739 | 50037822 | 8 | 2023-03-22 | PL105 | 13 | 109 | 0.87 | 25.03 | 28.3 | 739 | 50037822 | 8 | 2023-03-22 | PL105 | 23 | 108.8 | 0.84 | 25.06 | 25.6
739 | 50037822 | 9 | 2023-03-22 | PL105 | 33 | 109.4 | 1.61 | 141.8 | 739 | 50037822 | 9 | 2023-03-22 | PL105 | 13 | 108.3 | 0.86 | 25.03 | 26.1 | 739 | 50037822 | 9 | 2023-03-22 | PL105 | 23 | 108.5 | 0.83 | 25.09 | 25.3
739 | 50037822 | 10 | 2023-03-22 | PL105 | 33 | 108.7 | 1.58 | 142.5 | 739 | 50037822 | 10 | 2023-03-22 | PL105 | 13 | 108.9 | 0.89 | 25.03 | 29.7 | 739 | 50037822 | 10 | 2023-03-22 | PL105 | 23 | 108.5 | 0.84 | 25.05 | 24.6
|  |  | Requirements: |  | cs (mcv) , cm (avg) |  | 1.2 | 85 |  |  |  | Requirements |  | ss (mcv) , sm (avg) |  | 0.7 |  | 23 |  |  |  | Requirements |  | ss (mcv) , sm (avg) |  | 0.65 |  | 23
|  |  | MIN |  |  | 0 | 1.54 | 131.8 | [5 empty] | sm (min,ind) |  |  |  | #N/A | [5 empty] | sm (min,ind) |  |  |  | #N/A
|  |  | AVERAGE |  |  | 97.89 | 1.581 | 142.68 |  |  |  | MIN |  |  | 108.2 | 0.75 | 25.01 | 26.1 |  |  |  | MIN |  |  | 108.1 | 0.71 | 24.55 | 22.3
|  |  | STDEV |  |  | 34.39649 | 0.02024846 | 6.087839 |  |  |  | AVERAGE |  |  | 108.84 | 0.847 | 25.054 | 29.43 |  |  |  | AVERAGE |  |  | 108.49 | 0.806 | 25.013 | 26.67
|  |  | MCV |  |  |  | 1.522057 |  |  |  |  | STDEV |  |  | 0.6449806 | 0.03917199 | 0.04195235 | 1.850555 |  |  |  | STDEV |  |  | 0.2514403 | 0.03777124 | 0.1633027 | 2.928044
|  |  | k-value |  |  |  | 2.911 |  |  |  |  | MCV |  |  |  | 0.7329704 | [5 empty] | MCV |  |  |  | 0.6960479
|  |  | count |  |  |  | 10 |  |  |  |  | k-value |  |  |  | 2.911 | [5 empty] | k-value |  |  |  | 2.911
[12 empty] | count |  |  |  | 10 | [5 empty] | count |  |  |  | 10

## B739 RUT SEALED
Grade | PL105 |  |  | Customer |  | Nordex
RESIN UP TAKE
Batchnr | Blocknr | Specimen | Production Date | TestDate | Grade | Resin uptake / surface, one side (g/m²) | Comments
739 | 50037822 | 1 | 2023-01-25 13:07 | 2023-03-20 | PL105 | 182.92
739 | 50037822 | 2 | 2023-01-25 13:07 | 2023-03-20 | PL105 | 146.97
739 | 50037822 | 3 | 2023-01-25 13:07 | 2023-03-20 | PL105 | 141.59
[8 empty] | PL105 | 400
[8 empty] | PL110 | 475
| Requirements: |  |  |  |  | 400 |  | PY105 | 500
|  |  |  | AVERAGE |  | 157.16 |  | PY115 | 480
|  |  |  | max(ind) | 182.92
|  |  |  | MAX(ind) |  | 182.92

## B739
Grade | PL105 |  | Customer |  | Nordex |  | Paste as Values Row 6
Compression 33-direction | [8 empty] | Shear 13-direction | [9 empty] | Shear 23-direction
Batchnr | Blocknr | Specimen | TestDate | Grade | Test Direction | Density | Compression Strength | Compression Modulus | Batchnr | Blocknr | Specimen | TestDate | Grade | Test Direction | Density | Shear Strength | Max Strain | Shear Modulus | Batchnr | Blocknr | Specimen | TestDate | Grade | Test Direction | Density | Shear Strength | Max Strain | Shear Modulus
739 | 50037479 | 1 | 2023-01-23 | PL105 | 33 | 107.8 | 1.51 | 111.3 | 739 | 50037479 | 1 | 2023-01-24 | PL105 | 13 | 107.6 | 0.84 | 11.72 | 28.1 | 739 | 50037479 | 1 | 2023-01-24 | PL105 | 23 | 107.5 | 0.82 | 24.95 | 26.6
739 | 50037479 | 2 | 2023-01-23 | PL105 | 33 | 108 | 1.48 | 113.9 | 739 | 50037479 | 2 | 2023-01-24 | PL105 | 13 | 107.8 | 0.91 | 21.18 | 28.9 | 739 | 50037479 | 2 | 2023-01-24 | PL105 | 23 | 107.8 | 0.76 | 9.73 | 27.1
739 | 50037479 | 3 | 2023-01-23 | PL105 | 33 | 107.6 | 1.47 | 122.4 | 739 | 50037479 | 3 | 2023-01-24 | PL105 | 13 | 107.8 | 0.93 | 24.96 | 27.6 | 739 | 50037479 | 3 | 2023-01-24 | PL105 | 23 | 107.5 | 0.82 | 18.91 | 24.4
739 | 50037479 | 4 | 2023-01-23 | PL105 | 33 | 107.4 | 1.52 | 117.9 | 739 | 50037479 | 4 | 2023-01-24 | PL105 | 13 | 107.9 | 0.84 | 9.46 | 31.7 | 739 | 50037479 | 4 | 2023-01-24 | PL105 | 23 | 107.3 | 0.87 | 24.94 | 24.7
739 | 50037479 | 5 | 2023-01-23 | PL105 | 33 | 107.8 | 1.5 | 123.8 | 739 | 50037479 | 5 | 2023-01-24 | PL105 | 13 | 107.8 | 0.9 | 18.31 | 27.5 | 739 | 50037479 | 5 | 2023-01-24 | PL105 | 23 | 107.7 | 0.78 | 9.45 | 24.4
739 | 50037676 | 1 | 2023-01-25 | PL105 | 33 | 107.6 | 1.45 | 120.1 | 739 | 50037479 | 6 | 2023-01-24 | PL105 | 13 | 107.6 | 0.88 | 15.72 | 29.1 | 739 | 50037479 | 6 | 2023-01-24 | PL105 | 23 | 107.5 | 0.82 | 16.25 | 23.8
739 | 50037676 | 2 | 2023-01-25 | PL105 | 33 | 106.9 | 1.45 | 114.6 | 739 | 50037479 | 7 | 2023-01-24 | PL105 | 13 | 107.8 | 0.94 | 22.48 | 27.9 | 739 | 50037479 | 7 | 2023-01-24 | PL105 | 23 | 107.3 | 0.84 | 17.62 | 26.3
739 | 50037676 | 3 | 2023-01-25 | PL105 | 33 | 107.4 | 1.46 | 116.1 | 739 | 50037479 | 8 | 2023-01-24 | PL105 | 13 | 107.1 | 0.88 | 14.8 | 28.7 | 739 | 50037479 | 8 | 2023-01-24 | PL105 | 23 | 107.2 | 0.83 | 18.18 | 23.1
739 | 50037676 | 4 | 2023-01-25 | PL105 | 33 | 101.1 | 1.46 | 115.8 | 739 | 50037479 | 9 | 2023-01-24 | PL105 | 13 | 106.8 | 0.88 | 14.07 | 29.2 | 739 | 50037479 | 9 | 2023-01-24 | PL105 | 23 | 107.2 | 0.86 | 24.95 | 23.8
739 | 50037676 | 5 | 2023-01-25 | PL105 | 33 | 106.8 | 1.46 | 110.2 | 739 | 50037479 | 10 | 2023-01-24 | PL105 | 13 | 107.4 | 0.89 | 15.38 | 30.5 | 739 | 50037479 | 10 | 2023-01-24 | PL105 | 23 | 107.1 | 0.88 | 23.98 | 27
739 | 50037817 | 1 | 2023-01-26 | PL105 | 33 | 107.7 | 1.52 | 124.2 | 739 | 50037479 | 11 | 2023-01-24 | PL105 | 13 | 107.1 | 0.91 | 19.05 | 29.2 | 739 | 50037479 | 11 | 2023-01-24 | PL105 | 23 | 107.2 | 0.85 | 15.68 | 24.6
739 | 50037817 | 2 | 2023-01-26 | PL105 | 33 | 106.9 | 1.53 | 126 | 739 | 50037479 | 12 | 2023-01-24 | PL105 | 13 | 107.2 | 0.93 | 20.87 | 27.4 | 739 | 50037479 | 12 | 2023-01-24 | PL105 | 23 | 107.8 | 0.79 | 8.49 | 24.6
739 | 50037817 | 3 | 2023-01-26 | PL105 | 33 | 106.5 | 1.5 | 126.9 | 739 | 50037479 | 13 | 2023-01-24 | PL105 | 13 | 107.4 | 0.93 | 20.62 | 28.3 | 739 | 50037479 | 13 | 2023-01-24 | PL105 | 23 | 107.7 | 0.84 | 17.21 | 25.1
739 | 50037817 | 4 | 2023-01-26 | PL105 | 33 | 106.8 | 1.52 | 130.7 | 739 | 50037479 | 14 | 2023-01-24 | PL105 | 13 | 107.4 | 0.87 | 13.42 | 28.7 | 739 | 50037479 | 14 | 2023-01-24 | PL105 | 23 | 107.9 | 0.86 | 22.37 | 27.5
739 | 50037817 | 5 | 2023-01-26 | PL105 | 33 | 106.7 | 1.5 | 123.5 | 739 | 50037479 | 15 | 2023-01-24 | PL105 | 13 | 107.4 | 0.87 | 13.83 | 29.7 | 739 | 50037479 | 15 | 2023-01-24 | PL105 | 23 | 107.5 | 0.86 | 19.6 | 24.8
[9 empty] | 739 | 50037479 | 1 | 2023-01-25 | PL105 | 13 | 107.2 | 0.92 | 21.68 | 28.4 | 739 | 50037479 | 1 | 2023-01-25 | PL105 | 23 | 107.2 | 0.86 | 22.63 | 29.4
|  |  | Requirements: |  | cs (mcv) , cm (avg) |  | 1.2 | 85 | 739 | 50037479 | 2 | 2023-01-25 | PL105 | 13 | 107.5 | 0.89 | 17.11 | 29 | 739 | 50037479 | 2 | 2023-01-25 | PL105 | 23 | 106.7 | 0.88 | 25 | 25.8
|  |  | MIN |  |  | 101.1 | 1.45 | 110.2 | 739 | 50037479 | 3 | 2023-01-25 | PL105 | 13 | 107.7 | 0.84 | 11.19 | 25.7 | 739 | 50037479 | 3 | 2023-01-25 | PL105 | 23 | 107 | 0.88 | 24.99 | 31.5
|  |  | AVERAGE |  |  | 106.8667 | 1.488667 | 119.8267 | 739 | 50037479 | 4 | 2023-01-25 | PL105 | 13 | 107.5 | 0.94 | 25 | 29 | 739 | 50037479 | 4 | 2023-01-25 | PL105 | 23 | 106.3 | 0.83 | 19.62 | 26.9
|  |  | STDEV |  |  | 1.664618 | 0.0285023 | 6.112688 | 739 | 50037479 | 5 | 2023-01-25 | PL105 | 13 | 107.5 | 0.91 | 18.12 | 29 | 739 | 50037479 | 5 | 2023-01-25 | PL105 | 23 | 106.9 | 0.9 | 25 | 27.6
|  |  | MCV |  |  |  | 1.415527 |  | 739 | 50037817 | 1 | 2023-01-26 | PL105 | 13 | 106.7 | 0.83 | 25 | 25.4 | 739 | 50037817 | 1 | 2023-01-26 | PL105 | 23 | 106.4 | 0.92 | 24.98 | 28.3
|  |  | k-value |  |  |  | 2.5661 |  | 739 | 50037817 | 2 | 2023-01-26 | PL105 | 13 | 106.4 | 0.85 | 24.99 | 26 | 739 | 50037817 | 2 | 2023-01-26 | PL105 | 23 | 106.5 | 0.92 | 24.99 | 32.6
|  |  | count |  |  |  | 15 |  | 739 | 50037817 | 3 | 2023-01-26 | PL105 | 13 | 106.4 | 0.86 | 24.99 | 25 | 739 | 50037817 | 3 | 2023-01-26 | PL105 | 23 | 106.8 | 0.92 | 24.99 | 29.9
[9 empty] | 739 | 50037817 | 4 | 2023-01-26 | PL105 | 13 | 105.9 | 0.85 | 24.98 | 26.4 | 739 | 50037817 | 4 | 2023-01-26 | PL105 | 23 | 105.9 | 0.91 | 21.7 | 28.6
[9 empty] | 739 | 50037817 | 5 | 2023-01-26 | PL105 | 13 | 106.2 | 0.87 | 25 | 28.6 | 739 | 50037817 | 5 | 2023-01-26 | PL105 | 23 | 105.9 | 0.95 | 24.99 | 32.9
[12 empty] | Requirements |  | ss (mcv) , sm (avg) |  | 0.7 |  | 23 |  |  |  | Requirements |  | ss (mcv) , sm (avg) |  | 0.65 |  | 23
[14 empty] | sm (min,ind) |  |  |  | #N/A | [5 empty] | sm (min,ind) |  |  |  | #N/A
[12 empty] | MIN |  |  | 105.9 | 0.83 | 9.46 | 25 |  |  |  | MIN |  |  | 105.9 | 0.76 | 8.49 | 23.1
[12 empty] | AVERAGE |  |  | 107.244 | 0.8864 | 18.9572 | 28.2 |  |  |  | AVERAGE |  |  | 107.112 | 0.858 | 20.448 | 26.852
[12 empty] | STDEV |  |  | 0.5508176 | 0.03438507 | 5.060744 | 1.577445 |  |  |  | STDEV |  |  | 0.5688585 | 0.04699291 | 5.30051 | 2.749867
[12 empty] | MCV |  |  |  | 0.8069705 | [5 empty] | MCV |  |  |  | 0.7494464
[12 empty] | k-value |  |  |  | 2.31 | [5 empty] | k-value |  |  |  | 2.31
[12 empty] | count |  |  |  | 25 | [5 empty] | count |  |  |  | 25

## B739 RUT
Grade | PL105 |  |  | Customer |  | Nordex
RESIN UP TAKE
Batchnr | Blocknr | Specimen | Production Date | TestDate | Grade | Resin uptake / surface, one side (g/m²) | Comments
739 | 50037479 | 1 | 2023-01-23 13:07 | 2023-01-25 | PL105 | 393.4421
739 | 50037479 | 2 | 2023-01-23 13:07 | 2023-01-25 | PL105 | 397.7381
739 | 50037479 | 3 | 2023-01-23 13:07 | 2023-01-25 | PL105 | 391.7331
739 | 50037676 | 1 | 2023-01-24 | 2023-01-25 | PL105 | 347.7122
739 | 50037676 | 2 | 2023-01-24 | 2023-01-25 | PL105 | 347.089
739 | 50037676 | 3 | 2023-01-24 | 2023-01-25 | PL105 | 353.2486
739 | 50037817 | 1 | 2023-01-25 | 2023-01-27 | PL105 | 389.418
739 | 50037817 | 2 | 2023-01-25 | 2023-01-27 | PL105 | 382.8381 |  | PL105 | 400
739 | 50037817 | 3 | 2023-01-25 | 2023-01-27 | PL105 | 391.9893
[8 empty] | PL110 | 475
| Requirements: |  |  |  |  | 400 |  | PY105 | 500
|  |  |  | AVERAGE |  | 377.2454 |  | PY115 | 480
|  |  |  | max(ind) | 397.7381
|  |  |  | MAX(ind) |  | 397.7381

## B740
Grade | PL110 |  | Customer |  | Vestas |  | Paste as Values Row 6
Compression 33-direction | [8 empty] | Shear 13-direction | [9 empty] | Shear 23-direction
Batchnr | Blocknr | Specimen | TestDate | Grade | Test Direction | Density | Compression Strength | Compression Modulus | Batchnr | Blocknr | Specimen | TestDate | Grade | Test Direction | Density | Shear Strength | Max Strain | Shear Modulus | Batchnr | Blocknr | Specimen | TestDate | Grade | Test Direction | Density | Shear Strength | Max Strain | Shear Modulus
740 | 50039100 | 1 | 2023-02-01 | PL110 | 33 | 109.7 | 1.51 | 134.9 | 740 | 50039100 | 1 | 2023-02-01 | PL110 | 13 | 109.7 | 0.88 | 25.01 | 27.8 | 740 | 50039100 | 1 | 2023-02-03 | PL110 | 23 | 109.6 | 0.86 | 25.14 | 26.2
740 | 50039100 | 2 | 2023-02-01 | PL110 | 33 | 109.1 | 1.48 | 122.9 | 740 | 50039100 | 2 | 2023-02-01 | PL110 | 13 | 109.5 | 0.86 | 21.43 | 25.4 | 740 | 50039100 | 2 | 2023-02-03 | PL110 | 23 | 109.7 | 0.86 | 25.25 | 26.1
740 | 50039100 | 3 | 2023-02-01 | PL110 | 33 | 109.8 | 1.51 | 118.3 | 740 | 50039100 | 3 | 2023-02-01 | PL110 | 13 | 109.5 | 0.89 | 24.98 | 29.1 | 740 | 50039100 | 3 | 2023-02-03 | PL110 | 23 | 109.4 | 0.87 | 24.68 | 26.3
740 | 50039100 | 4 | 2023-02-01 | PL110 | 33 | 109.7 | 1.48 | 123 | 740 | 50039100 | 4 | 2023-02-01 | PL110 | 13 | 109.41 | 0.88 | 21.25 | 27.6 | 740 | 50039100 | 4 | 2023-02-03 | PL110 | 23 | 109.6 | 0.86 | 17.71 | 26.4
740 | 50039100 | 5 | 2023-02-01 | PL110 | 33 | 109.5 | 1.48 | 121.7 | 740 | 50039100 | 5 | 2023-02-01 | PL110 | 13 | 109.9 | 0.86 | 15.14 | 26.3 | 740 | 50039100 | 5 | 2023-02-03 | PL110 | 23 | 109.6 | 0.89 | 22.28 | 26.2
740 | 50038535 | 1 | 2023-01-30 | PL110 | 33 | 111.5 | 1.74 | 134.9 | 740 | 50038535 | 1 | 2023-01-30 | PL110 | 13 | 111.4 | 0.94 | 24.97 | 31.7 | 740 | 50038535 | 1 | 2023-01-29 | PL110 | 23 | 111.7 | 0.94 | 24.97 | 27.2
740 | 50038535 | 2 | 2023-01-30 | PL110 | 33 | 111.9 | 1.7 | 149.5 | 740 | 50038535 | 2 | 2023-01-30 | PL110 | 13 | 111.7 | 0.93 | 24.93 | 27.5 | 740 | 50038535 | 2 | 2023-01-29 | PL110 | 23 | 111.4 | 0.94 | 24.03 | 26.2
740 | 50038535 | 3 | 2023-01-30 | PL110 | 33 | 112 | 1.73 | 142.5 | 740 | 50038535 | 3 | 2023-01-30 | PL110 | 13 | 111.4 | 0.95 | 25.03 | 28.7 | 740 | 50038535 | 3 | 2023-01-29 | PL110 | 23 | 111.9 | 0.89 | 17.2 | 25.4
740 | 50038535 | 4 | 2023-01-30 | PL110 | 33 | 111.6 | 1.7 | 157.1 | 740 | 50038535 | 4 | 2023-01-30 | PL110 | 13 | 112.2 | 0.94 | 23.62 | 28.8 | 740 | 50038535 | 4 | 2023-01-29 | PL110 | 23 | 112.1 | 0.93 | 24.92 | 26
740 | 50038535 | 5 | 2023-01-30 | PL110 | 33 | 111.7 | 1.71 | 154.1 | 740 | 50038535 | 5 | 2023-01-30 | PL110 | 13 | 111.9 | 0.96 | 24.97 | 30.8 | 740 | 50038535 | 5 | 2023-01-29 | PL110 | 23 | 111.8 | 0.96 | 24.9 | 31.9
740 | 50037873 | 1 | 2023-01-26 | PL110 | 33 | 109.8 | 1.7 | 123.6 | 740 | 50037873 | 1 | 2023-01-27 | PL110 | 13 | 110.6 | 0.96 | 22.28 | 29.9 | 740 | 50037873 | 1 | 2023-01-27 | PL110 | 23 | 110.7 | 0.96 | 24.61 | 33.8
740 | 50037873 | 2 | 2023-01-26 | PL110 | 33 | 110.8 | 1.68 | 138.9 | 740 | 50037873 | 2 | 2023-01-27 | PL110 | 13 | 110.4 | 0.88 | 9.22 | 30.1 | 740 | 50037873 | 2 | 2023-01-27 | PL110 | 23 | 110.7 | 0.98 | 24.95 | 27.9
740 | 50037873 | 3 | 2023-01-26 | PL110 | 33 | 109.9 | 1.61 | 130.8 | 740 | 50037873 | 3 | 2023-01-27 | PL110 | 13 | 110.2 | 0.99 | 24.36 | 30.3 | 740 | 50037873 | 3 | 2023-01-27 | PL110 | 23 | 111 | 0.89 | 12.77 | 28.1
740 | 50037873 | 4 | 2023-01-26 | PL110 | 33 | 110.5 | 1.69 | 134.6 | 740 | 50037873 | 4 | 2023-01-27 | PL110 | 13 | 110.8 | 0.99 | 25 | 31 | 740 | 50037873 | 4 | 2023-01-27 | PL110 | 23 | 110.7 | 0.93 | 18.94 | 28.4
740 | 50037873 | 5 | 2023-01-26 | PL110 | 33 | 109.6 | 1.64 | 136.4 | 740 | 50037873 | 5 | 2023-01-27 | PL110 | 13 | 109.8 | 0.95 | 22.44 | 28.1 | 740 | 50037873 | 5 | 2023-01-27 | PL110 | 23 | 111.2 | 0.94 | 20.93 | 28.1
[9 empty] | 740 | 50037873 | 6 | 2023-01-27 | PL110 | 13 | 110.4 | 0.92 | 15.35 | 32.8 | 740 | 50037873 | 6 | 2023-01-27 | PL110 | 23 | 110.5 | 0.98 | 24.96 | 29.3
|  |  | Requirements: |  | cs (mcv) , cm (avg) |  | 1 | 90 | 740 | 50037873 | 7 | 2023-01-27 | PL110 | 13 | 110.4 | 0.94 | 17.42 | 30.1 | 740 | 50037873 | 7 | 2023-01-27 | PL110 | 23 | 110.7 | 0.91 | 14.58 | 27.9
|  |  | MIN |  |  | 109.1 | 1.48 | 118.3 | 740 | 50037873 | 8 | 2023-01-27 | PL110 | 13 | 110.4 | 1 | 24.97 | 29.5 | 740 | 50037873 | 8 | 2023-01-27 | PL110 | 23 | 110.3 | 0.92 | 15.83 | 27.8
|  |  | AVERAGE |  |  | 110.4733 | 1.624 | 134.88 | 740 | 50037873 | 9 | 2023-01-27 | PL110 | 13 | 110.5 | 0.96 | 20.2 | 30.3 | 740 | 50037873 | 9 | 2023-01-27 | PL110 | 23 | 111.4 | 0.96 | 21.73 | 29.9
|  |  | STDEV |  |  | 1.011694 | 0.1019664 | 12.0435 | 740 | 50037873 | 10 | 2023-01-27 | PL110 | 13 | 111 | 0.97 | 19.1 | 29 | 740 | 50037873 | 10 | 2023-01-27 | PL110 | 23 | 111 | 0.96 | 24.98 | 27.9
|  |  | MCV |  |  |  | 1.362344 |  | 740 | 50037873 | 11 | 2023-01-27 | PL110 | 13 | 111.6 | 0.94 | 25 | 28.9 | 740 | 50037873 | 11 | 2023-01-27 | PL110 | 23 | 109.8 | 0.87 | 24.96 | 26.3
|  |  | k-value |  |  |  | 2.5661 |  | 740 | 50037873 | 12 | 2023-01-27 | PL110 | 13 | 111.5 | 0.94 | 23.65 | 32.6 | 740 | 50037873 | 12 | 2023-01-27 | PL110 | 23 | 109.9 | 0.88 | 24.92 | 27.9
|  |  | count |  |  |  | 15 |  | 740 | 50037873 | 13 | 2023-01-27 | PL110 | 13 | 110.3 | 0.97 | 25 | 28.9 | 740 | 50037873 | 13 | 2023-01-27 | PL110 | 23 | 110.4 | 0.89 | 24.96 | 27.5
[9 empty] | 740 | 50037873 | 14 | 2023-01-27 | PL110 | 13 | 109.9 | 0.96 | 24.95 | 29.3 | 740 | 50037873 | 14 | 2023-01-27 | PL110 | 23 | 110.8 | 0.86 | 24.96 | 26.1
[9 empty] | 740 | 50037873 | 15 | 2023-01-27 | PL110 | 13 | 111.4 | 0.97 | 23.6 | 29 | 740 | 50037873 | 15 | 2023-01-27 | PL110 | 23 | 110.6 | 0.89 | 24.94 | 26.2
[12 empty] | Requirements |  | ss (mcv) , sm (avg) |  | 0.8 |  | 25 |  |  |  | Requirements |  | ss (mcv) , sm (avg) |  | 0.8 |  | 21
[14 empty] | sm (min,ind) |  |  |  | 23 | [5 empty] | sm (min,ind) |  |  |  | 19
[12 empty] | MIN |  |  | 109.41 | 0.86 | 9.22 | 25.4 |  |  |  | MIN |  |  | 109.4 | 0.86 | 12.77 | 25.4
[12 empty] | AVERAGE |  |  | 110.6324 | 0.9372 | 22.1548 | 29.34 |  |  |  | AVERAGE |  |  | 110.66 | 0.9128 | 22.404 | 27.64
[12 empty] | STDEV |  |  | 0.8177677 | 0.04057093 | 4.078119 | 1.742364 |  |  |  | STDEV |  |  | 0.792149 | 0.04046809 | 3.875327 | 1.950855
[12 empty] | MCV |  |  |  | 0.8434812 | [5 empty] | MCV |  |  |  | 0.8193187
[12 empty] | k-value |  |  |  | 2.31 | [5 empty] | k-value |  |  |  | 2.31
[12 empty] | count |  |  |  | 25 | [5 empty] | count |  |  |  | 25

## B740 RUT
Grade | PL110 |  |  | Customer |  | Vestas
RESIN UP TAKE
Batchnr | Blocknr | Specimen | Production Date | TestDate | Grade | Resin uptake / surface, one side (g/m²) | Comments
740 | 50038202 | 1 | 2023-01-27 | 2023-02-01 | PL110 | 387.6032
740 | 50038202 | 2 | 2023-01-27 | 2023-02-01 | PL110 | 384.7541
740 | 50038202 | 3 | 2023-01-27 | 2023-02-01 | PL110 | 380.1222
740 | 50038407 | 1 | 2023-01-28 | 2023-01-30 | PL110 | 395.09
740 | 50038407 | 2 | 2023-01-28 | 2023-01-30 | PL110 | 392.5482
740 | 50038407 | 3 | 2023-01-28 | 2023-01-30 | PL110 | 386.8587
740 | 50038535 | 1 | 2023-01-29 | 2023-01-31 | PL110 | 398.6004
740 | 50038535 | 2 | 2023-01-29 | 2023-01-31 | PL110 | 391.7331
740 | 50038535 | 3 | 2023-01-29 | 2023-01-31 | PL110 | 397.4507
740 | 50038864 | 1 | 2023-01-30 | 2023-02-01 | PL110 | 335.778
740 | 50038864 | 2 | 2023-01-30 | 2023-02-01 | PL110 | 336.9666
740 | 50038864 | 3 | 2023-01-30 | 2023-02-01 | PL110 | 335.778
740 | 50039100 | 1 | 2023-01-31 | 2023-02-02 | PL110 | 368.4796
740 | 50039100 | 2 | 2023-01-31 | 2023-02-02 | PL110 | 365.6636
740 | 50039100 | 3 | 2023-01-31 | 2023-02-02 | PL110 | 356.4937
740 | 50037873 | 1 | 2023-01-26 | 2023-01-25 | PL110 | 382.8992
740 | 50037873 | 2 | 2023-01-26 | 2023-01-25 | PL110 | 383.5116
740 | 50037873 | 3 | 2023-01-26 | 2023-01-25 | PL110 | 385.5078
[8 empty] | PL110 | 475
| Requirements: |  |  |  |  | 475 |  | PY105 | 500
|  |  |  | AVERAGE |  | 374.2613 |  | PY115 | 480
|  |  |  | max(ind) | 398.6004
|  |  |  | MAX(ind) |  | 398.6004

## B741
Grade | PL110 |  | Customer |  | Vestas |  | Paste as Values Row 6
Compression 33-direction | [8 empty] | Shear 13-direction | [9 empty] | Shear 23-direction
Batchnr | Blocknr | Specimen | TestDate | Grade | Test Direction | Density | Compression Strength | Compression Modulus | Batchnr | Blocknr | Specimen | TestDate | Grade | Test Direction | Density | Shear Strength | Max Strain | Shear Modulus | Batchnr | Blocknr | Specimen | TestDate | Grade | Test Direction | Density | Shear Strength | Max Strain | Shear Modulus
741 | 50039350 | 1 | 2023-02-02 | PL110 | 33 | 109.4 | 1.54 | 118.2 | 741 | 50039350 | 1 | 2023-02-02 | PL110 | 13 | 109 | 0.91 | 20.06 | 28.9 | 741 | 50039350 | 1 | 2023-02-03 | PL110 | 23 | 108.6 | 0.84 | 21.23 | 31.3
741 | 50039350 | 2 | 2023-02-02 | PL110 | 33 | 110.1 | 1.5 | 129.4 | 741 | 50039350 | 2 | 2023-02-02 | PL110 | 13 | 108.8 | 0.9 | 19.35 | 29.6 | 741 | 50039350 | 2 | 2023-02-03 | PL110 | 23 | 109.6 | 0.88 | 24.95 | 23.1
741 | 50039350 | 3 | 2023-02-02 | PL110 | 33 | 109.6 | 1.51 | 125.1 | 741 | 50039350 | 3 | 2023-02-02 | PL110 | 13 | 109.5 | 0.88 | 16.08 | 29.1 | 741 | 50039350 | 3 | 2023-02-03 | PL110 | 23 | 109.5 | 0.88 | 24.94 | 27.3
741 | 50039350 | 4 | 2023-02-02 | PL110 | 33 | 109.4 | 1.49 | 132.9 | 741 | 50039350 | 4 | 2023-02-02 | PL110 | 13 | 109 | 0.92 | 20.69 | 34.2 | 741 | 50039350 | 4 | 2023-02-03 | PL110 | 23 | 109.3 | 0.89 | 24.94 | 26
741 | 50039350 | 5 | 2023-02-02 | PL110 | 33 | 109.9 | 1.53 | 115.3 | 741 | 50039350 | 5 | 2023-02-02 | PL110 | 13 | 109 | 0.85 | 11.5 | 28.3 | 741 | 50039350 | 5 | 2023-02-03 | PL110 | 23 | 110 | 0.85 | 20.15 | 27.9
741 | 50039450 | 1 | 2023-02-03 | PL110 | 33 | 109.7 | 1.47 | 110.8 | 741 | 50039350 | 6 | 2023-02-02 | PL110 | 13 | 109.2 | 0.92 | 23.17 | 30.3 | 741 | 50039350 | 6 | 2023-02-03 | PL110 | 23 | 109.3 | 0.83 | 16.95 | 29.3
741 | 50039450 | 2 | 2023-02-03 | PL110 | 33 | 108.9 | 1.49 | 120.3 | 741 | 50039350 | 7 | 2023-02-02 | PL110 | 13 | 108.7 | 0.83 | 8.85 | 35.9 | 741 | 50039350 | 7 | 2023-02-03 | PL110 | 23 | 108.9 | 0.85 | 18.35 | 31
741 | 50039450 | 3 | 2023-02-03 | PL110 | 33 | 109.4 | 1.48 | 120.4 | 741 | 50039350 | 8 | 2023-02-02 | PL110 | 13 | 109 | 0.94 | 22.59 | 29.9 | 741 | 50039350 | 8 | 2023-02-03 | PL110 | 23 | 109.2 | 0.85 | 20.16 | 30.9
741 | 50039450 | 4 | 2023-02-03 | PL110 | 33 | 109.5 | 1.48 | 121.1 | 741 | 50039350 | 9 | 2023-02-02 | PL110 | 13 | 109 | 0.96 | 24.95 | 28.6 | 741 | 50039350 | 9 | 2023-02-03 | PL110 | 23 | 109.8 | 0.84 | 17.52 | 27.3
741 | 50039450 | 5 | 2023-02-03 | PL110 | 33 | 109.7 | 1.46 | 120.3 | 741 | 50039350 | 10 | 2023-02-02 | PL110 | 13 | 109 | 0.89 | 16.07 | 28.7 | 741 | 50039350 | 10 | 2023-02-03 | PL110 | 23 | 109.9 | 0.87 | 20.56 | 32.2
741 | 50039547 | 1 | 2023-02-04 | PL110 | 33 | 108.2 | 1.52 | 125.9 | 741 | 50039350 | 11 | 2023-02-02 | PL110 | 13 | 109.2 | 0.91 | 19.94 | 28.6 | 741 | 50039350 | 11 | 2023-02-03 | PL110 | 23 | 108.7 | 0.86 | 16.84 | 25.8
741 | 50039547 | 2 | 2023-02-04 | PL110 | 33 | 108.5 | 1.46 | 116.3 | 741 | 50039350 | 12 | 2023-02-02 | PL110 | 13 | 110.1 | 0.9 | 17.34 | 29.9 | 741 | 50039350 | 12 | 2023-02-03 | PL110 | 23 | 109.7 | 0.9 | 24.99 | 25.8
741 | 50039547 | 3 | 2023-02-04 | PL110 | 33 | 108.3 | 1.49 | 118.4 | 741 | 50039350 | 13 | 2023-02-02 | PL110 | 13 | 109.6 | 0.95 | 24.65 | 35.5 | 741 | 50039350 | 13 | 2023-02-03 | PL110 | 23 | 109.3 | 0.84 | 15.19 | 26.9
741 | 50039547 | 4 | 2023-02-04 | PL110 | 33 | 107.9 | 1.47 | 122.8 | 741 | 50039350 | 14 | 2023-02-02 | PL110 | 13 | 108.7 | 0.91 | 24.86 | 33.8 | 741 | 50039350 | 14 | 2023-02-03 | PL110 | 23 | 109.34 | 0.9 | 24.16 | 27.2
741 | 50039547 | 5 | 2023-02-04 | PL110 | 33 | 108.1 | 1.5 | 118.4 | 741 | 50039350 | 15 | 2023-02-02 | PL110 | 13 | 109.9 | 0.92 | 19.42 | 30.4 | 741 | 50039350 | 15 | 2023-02-03 | PL110 | 23 | 109.98 | 0.89 | 24.98 | 28
[9 empty] | 741 | 50039450 | 1 | 2023-02-04 | PL110 | 13 | 109.7 | 0.87 | 24.99 | 27.2 | 741 | 50039450 | 1 | 2023-02-04 | PL110 | 13 | 109.7 | 0.87 | 24.99 | 27.2
|  |  | Requirements: |  | cs (mcv) , cm (avg) |  | 1 | 90 | 741 | 50039450 | 2 | 2023-02-04 | PL110 | 13 | 109.4 | 0.89 | 24.93 | 29.1 | 741 | 50039450 | 2 | 2023-02-04 | PL110 | 13 | 109.4 | 0.89 | 24.93 | 29.1
|  |  | MIN |  |  | 107.9 | 1.46 | 110.8 | 741 | 50039450 | 3 | 2023-02-04 | PL110 | 13 | 109.4 | 0.9 | 24.99 | 29.6 | 741 | 50039450 | 3 | 2023-02-04 | PL110 | 13 | 109.4 | 0.9 | 24.99 | 29.6
|  |  | AVERAGE |  |  | 109.1067 | 1.492667 | 121.04 | 741 | 50039450 | 4 | 2023-02-04 | PL110 | 13 | 108.7 | 0.91 | 24.99 | 30.6 | 741 | 50039450 | 4 | 2023-02-04 | PL110 | 13 | 108.7 | 0.91 | 24.99 | 30.6
|  |  | STDEV |  |  | 0.7235495 | 0.02433888 | 5.5904 | 741 | 50039450 | 5 | 2023-02-04 | PL110 | 13 | 109.4 | 0.9 | 21.74 | 29 | 741 | 50039450 | 5 | 2023-02-04 | PL110 | 13 | 109.4 | 0.9 | 21.74 | 29
|  |  | MCV |  |  |  | 1.430211 |  | 741 | 50039547 | 1 | 2023-02-04 | PL110 | 13 | 109.7 | 0.89 | 16.58 | 31.5 | 741 | 50039547 | 1 | 2023-02-04 | PL110 | 13 | 108.9 | 0.91 | 24.99 | 26
|  |  | k-value |  |  |  | 2.5661 |  | 741 | 50039547 | 2 | 2023-02-04 | PL110 | 13 | 108.7 | 0.92 | 22.36 | 30.4 | 741 | 50039547 | 2 | 2023-02-04 | PL110 | 13 | 109.7 | 0.9 | 23.35 | 26.6
|  |  | count |  |  |  | 15 |  | 741 | 50039547 | 3 | 2023-02-04 | PL110 | 13 | 108.9 | 0.9 | 19.88 | 28.1 | 741 | 50039547 | 3 | 2023-02-04 | PL110 | 13 | 109.4 | 0.89 | 20.76 | 29.4
[9 empty] | 741 | 50039547 | 4 | 2023-02-04 | PL110 | 13 | 108.7 | 0.9 | 18.41 | 27.6 | 741 | 50039547 | 4 | 2023-02-04 | PL110 | 13 | 109.1 | 0.9 | 24.98 | 26.7
[9 empty] | 741 | 50039547 | 5 | 2023-02-04 | PL110 | 13 | 109.2 | 0.86 | 11.37 | 28.9 | 741 | 50039547 | 5 | 2023-02-04 | PL110 | 13
[12 empty] | Requirements |  | ss (mcv) , sm (avg) |  | 0.8 |  | 25 |  |  |  | Requirements |  | ss (mcv) , sm (avg) |  | 0.8 |  | 21
[14 empty] | sm (min,ind) |  |  |  | 23 | [5 empty] | sm (min,ind) |  |  |  | 19
[12 empty] | MIN |  |  | 108.7 | 0.83 | 8.85 | 27.2 |  |  |  | MIN |  |  | 108.6 | 0.83 | 15.19 | 23.1
[12 empty] | AVERAGE |  |  | 109.18 | 0.9012 | 19.9904 | 30.148 |  |  |  | AVERAGE |  |  | 109.3675 | 0.8766667 | 22.15125 | 28.09167
[12 empty] | STDEV |  |  | 0.4031129 | 0.02905741 | 4.648114 | 2.333652 |  |  |  | STDEV |  |  | 0.4002526 | 0.02548088 | 3.270101 | 2.184315
[12 empty] | MCV |  |  |  | 0.8340774 | [5 empty] | MCV |  |  |  | 0.8178058
[12 empty] | k-value |  |  |  | 2.31 | [5 empty] | k-value |  |  |  | 2.31
[12 empty] | count |  |  |  | 25 | [5 empty] | count |  |  |  | 24

## B741 RUT
Grade | PL110 |  |  | Customer |  | Vestas
RESIN UP TAKE
Batchnr | Blocknr | Specimen | Production Date | TestDate | Grade | Resin uptake / surface, one side (g/m²) | Comments
741 | 50039350 | 1 | 2023-02-01 | 2023-02-03 | PL110 | 352.9849
741 | 50039350 | 2 | 2023-02-01 | 2023-02-03 | PL110 | 349.8387
741 | 50039350 | 3 | 2023-02-01 | 2023-02-03 | PL110 | 346.6925
741 | 50039450 | 1 | 2023-02-02 09:01 | 2023-02-04 | PL110 | 319.7214
741 | 50039450 | 2 | 2023-02-02 09:01 | 2023-02-04 | PL110 | 329.7436
741 | 50039450 | 3 | 2023-02-02 09:01 | 2023-02-04 | PL110 | 320.0132
741 | 50039547 | 1 | 2023-02-02 | 2023-02-05 | PL110 | 382.9728
741 | 50039547 | 2 | 2023-02-02 | 2023-02-05 | PL110 | 379.8215
741 | 50039547 | 3 | 2023-02-02 | 2023-02-05 | PL110 | 371.8622
[8 empty] | PL110 | 475
| Requirements: |  |  |  |  | 475 |  | PY105 | 500
|  |  |  | AVERAGE |  | 350.4057 |  | PY115 | 480
|  |  |  | max(ind) | 382.9728
|  |  |  | MAX(ind) |  | 382.9728

## B743
Grade | PY115 |  | Customer |  | LM |  | Paste as Values Row 6
Compression 33-direction | [8 empty] | Shear 13-direction | [9 empty] | Shear 23-direction
Batchnr | Blocknr | Specimen | TestDate | Grade | Test Direction | Density | Compression Strength | Compression Modulus | Batchnr | Blocknr | Specimen | TestDate | Grade | Test Direction | Density | Shear Strength | Max Strain | Shear Modulus | Batchnr | Blocknr | Specimen | TestDate | Grade | Test Direction | Density | Shear Strength | Max Strain | Shear Modulus
743 | 50039672 | 1 | 2023-02-09 | PY115 | 33 | 118.4 | 1.6 | 142.3 | 743 | 50039672 | 1 | 2023-02-08 | PY115 | 13 | 118.5 | 0.97 | 15.24 | 33.3 | 743 | 50039672 | 1 | 2023-02-08 | PY115 | 23 | 118.6 | 1.19 | 54.97 | 30.4
743 | 50039672 | 2 | 2023-02-09 | PY115 | 33 | 118.1 | 1.64 | 130.3 | 743 | 50039672 | 2 | 2023-02-08 | PY115 | 13 | 118.7 | 1.12 | 33.34 | 35 | 743 | 50039672 | 2 | 2023-02-08 | PY115 | 23 | 117.7 | 1.23 | 54.97 | 27.7
743 | 50039672 | 3 | 2023-02-09 | PY115 | 33 | 117.9 | 1.64 | 137 | 743 | 50039672 | 3 | 2023-02-08 | PY115 | 13 | 118.5 | 1 | 20.61 | 35.5 | 743 | 50039672 | 3 | 2023-02-08 | PY115 | 23 | 117.9 | 1.24 | 54.97 | 31.5
743 | 50039672 | 4 | 2023-02-09 | PY115 | 33 | 118.4 | 1.63 | 131.5 | 743 | 50039672 | 4 | 2023-02-08 | PY115 | 13 | 118.5 | 0.96 | 15.88 | 31.8 | 743 | 50039672 | 4 | 2023-02-08 | PY115 | 23 | 118 | 0.97 | 25.37 | 29.9
743 | 50039672 | 5 | 2023-02-09 | PY115 | 33 | 118.4 | 1.64 | 124.9 | 743 | 50039672 | 5 | 2023-02-08 | PY115 | 13 | 118.5 | 1.11 | 34.06 | 39.4 | 743 | 50039672 | 5 | 2023-02-08 | PY115 | 23 | 118.5 | 1.18 | 51.36 | 28.4
743 | 50040140 | 1 | 2023-02-10 | PY115 | 33 | 115.2 | 1.69 | 138.5 | 743 | 50039672 | 6 | 2023-02-08 | PY115 | 13 | 118.01 | 1.14 | 40.78 | 32.3 | 743 | 50039672 | 6 | 2023-02-08 | PY115 | 23 | 118.3 | 0.94 | 20.15 | 29.4
743 | 50040140 | 2 | 2023-02-10 | PY115 | 33 | 114.6 | 1.67 | 137.6 | 743 | 50039672 | 7 | 2023-02-08 | PY115 | 13 | 118.5 | 1.04 | 25.9 | 37.1 | 743 | 50039672 | 7 | 2023-02-08 | PY115 | 23 | 118.7 | 1.02 | 34.47 | 29.1
743 | 50040140 | 3 | 2023-02-10 | PY115 | 33 | 115.2 | 1.67 | 139.1 | 743 | 50039672 | 8 | 2023-02-08 | PY115 | 13 | 118.41 | 1.01 | 25.3 | 37.9 | 743 | 50039672 | 8 | 2023-02-08 | PY115 | 23 | 118.8 | 0.99 | 31.55 | 27.6
743 | 50040140 | 4 | 2023-02-10 | PY115 | 33 | 115.2 | 1.64 | 138.9 | 743 | 50039672 | 9 | 2023-02-08 | PY115 | 13 | 118.5 | 1.05 | 24.78 | 31.4 | 743 | 50039672 | 9 | 2023-02-08 | PY115 | 23 | 118.5 | 0.94 | 18.43 | 27.2
743 | 50040140 | 5 | 2023-02-10 | PY115 | 33 | 115.6 | 1.7 | 139.3 | 743 | 50039672 | 10 | 2023-02-08 | PY115 | 13 | 118 | 0.96 | 11.92 | 36.1 | 743 | 50039672 | 10 | 2023-02-08 | PY115 | 23 | 118.3 | 0.96 | 24.97 | 30.5
743 | 50040857 | 1 | 2023-02-10 | PY115 | 33 | 115.6 | 1.7 | 128.5 | 743 | 50039672 | 11 | 2023-02-08 | PY115 | 13 | 118.4 | 1.05 | 23.06 | 37.1 | 743 | 50039672 | 11 | 2023-02-08 | PY115 | 23 | 118.8 | 1.06 | 37.22 | 33.5
743 | 50040857 | 2 | 2023-02-10 | PY115 | 33 | 115.8 | 1.68 | 124.3 | 743 | 50039672 | 12 | 2023-02-08 | PY115 | 13 | 118.2 | 0.97 | 13.54 | 33.9 | 743 | 50039672 | 12 | 2023-02-08 | PY115 | 23 | 118.4 | 1.01 | 27.9 | 33.7
743 | 50040857 | 3 | 2023-02-10 | PY115 | 33 | 115.8 | 1.67 | 129 | 743 | 50039672 | 13 | 2023-02-08 | PY115 | 13 | 118.4 | 1.01 | 21.19 | 33.8 | 743 | 50039672 | 13 | 2023-02-08 | PY115 | 23 | 118.4 | 0.91 | 18.68 | 29.1
743 | 50040857 | 4 | 2023-02-10 | PY115 | 33 | 115.8 | 1.69 | 123.3 | 743 | 50039672 | 14 | 2023-02-08 | PY115 | 13 | 118.6 | 1 | 18.84 | 31.5 | 743 | 50039672 | 14 | 2023-02-08 | PY115 | 23 | 118 | 0.95 | 19.73 | 27.8
743 | 50040857 | 5 | 2023-02-10 | PY115 | 33 | 115.9 | 1.68 | 122.4 | 743 | 50039672 | 15 | 2023-02-08 | PY115 | 13 | 118.7 | 1.01 | 17.16 | 33 | 743 | 50039672 | 15 | 2023-02-08 | PY115 | 23 | 118.4 | 1.06 | 32.8 | 29.8
[9 empty] | 743 | 50040140 | 1 | 2023-02-10 | PY115 | 13 | 114.7 | 0.97 | 33.89 | 30.2 | 743 | 50040140 | 1 | 2023-02-10 | PY115 | 23 | 115.6 | 1.18 | 53.96 | 25.6
|  |  | Requirements: |  | cs (mcv) , cm (avg) |  | 1.3 | 100 | 743 | 50040140 | 2 | 2023-02-10 | PY115 | 13 | 115.2 | 1.17 | 53.99 | 28.4 | 743 | 50040140 | 2 | 2023-02-10 | PY115 | 23 | 114.7 | 1.2 | 53.95 | 25.4
|  |  | MIN |  |  | 114.6 | 1.6 | 122.4 | 743 | 50040140 | 3 | 2023-02-10 | PY115 | 13 | 115.6 | 1.14 | 46.79 | 28.4 | 743 | 50040140 | 3 | 2023-02-10 | PY115 | 23 | 114.9 | 1.05 | 38.42 | 26
|  |  | AVERAGE |  |  | 116.3933 | 1.662667 | 132.46 | 743 | 50040140 | 4 | 2023-02-10 | PY115 | 13 | 115.1 | 0.93 | 21.67 | 28.6 | 743 | 50040140 | 4 | 2023-02-10 | PY115 | 23 | 114.7 | 1.05 | 43.12 | 26
|  |  | STDEV |  |  | 1.396663 | 0.02939064 | 6.838839 | 743 | 50040140 | 5 | 2023-02-10 | PY115 | 13 | 115.3 | 1.22 | 53.8 | 28.3 | 743 | 50040140 | 5 | 2023-02-10 | PY115 | 23 | 114.7 | 1.22 | 54.58 | 26.4
|  |  | MCV |  |  |  | 1.587247 |  | 743 | 50040857 | 1 | 2023-02-10 | PY115 | 13 | 115.6 | 1.01 | 26.01 | 31.5 | 743 | 50040857 | 1 | 2023-02-10 | PY115 | 23 | 115.5 | 1.16 | 54.17 | 28.5
|  |  | k-value |  |  |  | 2.5661 |  | 743 | 50040857 | 2 | 2023-02-10 | PY115 | 13 | 115.4 | 1.09 | 34.17 | 29.7 | 743 | 50040857 | 2 | 2023-02-10 | PY115 | 23 | 116.3 | 1.05 | 38.13 | 26.1
|  |  | count |  |  |  | 15 |  | 743 | 50040857 | 3 | 2023-02-10 | PY115 | 13 | 115 | 1.2 | 49 | 30.5 | 743 | 50040857 | 3 | 2023-02-10 | PY115 | 23 | 116.8 | 0.93 | 24.76 | 27.9
[9 empty] | 743 | 50040857 | 4 | 2023-02-10 | PY115 | 13 | 115.8 | 1.01 | 26.74 | 30.7 | 743 | 50040857 | 4 | 2023-02-10 | PY115 | 23 | 116.6 | 0.95 | 29.13 | 27.3
[9 empty] | 743 | 50040857 | 5 | 2023-02-10 | PY115 | 13 | 115.1 | 1 | 26.93 | 29.3 | 743 | 50040857 | 5 | 2023-02-10 | PY115 | 23 | 115.9 | 1.25 | 54.93 | 26.9
[12 empty] | Requirements |  | ss (mcv) , sm (avg) |  | #N/A |  | 28 |  |  |  | Requirements |  | ss (mcv) , sm (avg) |  | #N/A |  | 25
[14 empty] | sm (min,ind) |  |  |  | #N/A | [5 empty] | sm (min,ind) |  |  |  | #N/A
[12 empty] | MIN |  |  | 114.7 | 0.93 | 11.92 | 28.3 |  |  |  | MIN |  |  | 114.7 | 0.91 | 18.43 | 25.4
[12 empty] | AVERAGE |  |  | 117.1688 | 1.0456 | 28.5836 | 32.588 |  |  |  | AVERAGE |  |  | 117.24 | 1.0676 | 38.1076 | 28.468
[12 empty] | STDEV |  |  | 1.59499 | 0.08088469 | 12.24915 | 3.243368 |  |  |  | STDEV |  |  | 1.499166 | 0.1148651 | 13.8087 | 2.259189
[12 empty] | MCV |  |  |  | 0.8587564 | [5 empty] | MCV |  |  |  | 0.8022615
[12 empty] | k-value |  |  |  | 2.31 | [5 empty] | k-value |  |  |  | 2.31
[12 empty] | count |  |  |  | 25 | [5 empty] | count |  |  |  | 25

## B743 RUT
Grade | PY115 |  |  | Customer |  | LM
RESIN UP TAKE
Batchnr | Blocknr | Specimen | Production Date | TestDate | Grade | Resin uptake / surface, one side (g/m²) | Comments
743 | 50039685 | 1 | 2023-08-02 | 2023-08-02 | PY115 | 422.15 | SEALED
743 | 50039685 | 2 | 2023-08-02 | 2023-08-02 | PY115 | 410.9 | SEALED
743 | 50039685 | 3 | 2023-08-02 | 2023-08-02 | PY115 | 381.91 | SEALED
743 | 50039918 | 1 | 2023-02-09 | 2023-02-09 | PY115 | 397.3994 | SEALED
743 | 50039918 | 2 | 2023-02-09 | 2023-02-09 | PY115 | 425.7154 | SEALED
743 | 50039918 | 3 | 2023-02-09 | 2023-02-09 | PY115 | 392.9141 | SEALED
743 | 50040140 | 1 | 2023-02-10 | 2023-02-10 | PY115 | 424.1717 | SEALED
743 | 50040140 | 2 | 2023-02-10 | 2023-02-10 | PY115 | 418.7675 | SEALED
743 | 50040140 | 3 | 2023-02-10 | 2023-02-10 | PY115 | 455.93 | SEALED
743 | 50040340 | 1 | 2023-02-11 | 2023-02-11 | PY115 | 420.1373 | SEALED
743 | 50040340 | 2 | 2023-02-11 | 2023-02-11 | PY115 | 407.5524 | SEALED
743 | 50040340 | 3 | 2023-02-11 | 2023-02-11 | PY115 | 391.5253 | SEALED
743 | 50040554 | 1 | 2023-02-12 | 2023-02-12 | PY115 | 436.6018 | SEALED
743 | 50040554 | 2 | 2023-02-12 | 2023-02-12 | PY115 | 389.0818 | SEALED
743 | 50040554 | 3 | 2023-02-12 | 2023-02-12 | PY115 | 370.1553 | SEALED
743 | 50040740 | 1 | 2023-02-13 | 2023-02-13 | PY115 | 386.8239 | SEALED
743 | 50040740 | 2 | 2023-02-13 | 2023-02-13 | PY115 | 378.2735 | SEALED
743 | 50040740 | 3 | 2023-02-13 | 2023-02-13 | PY115 | 393.4309 | SEALED
[8 empty] | PL110 | 475
| Requirements: |  |  |  |  | 480 |  | PY105 | 500
|  |  |  | AVERAGE |  | 405.7467 |  | PY115 | 480
|  |  |  | max(ind) | 455.93
|  |  |  | MAX(ind) |  | 455.93

## B744
Grade | PY115 |  | Customer |  | LM |  | Paste as Values Row 6
Compression 33-direction | [8 empty] | Shear 13-direction | [9 empty] | Shear 23-direction
Batchnr | Blocknr | Specimen | TestDate | Grade | Test Direction | Density | Compression Strength | Compression Modulus | Batchnr | Blocknr | Specimen | TestDate | Grade | Test Direction | Density | Shear Strength | Max Strain | Shear Modulus | Batchnr | Blocknr | Specimen | TestDate | Grade | Test Direction | Density | Shear Strength | Max Strain | Shear Modulus
744 | 50041579 | 1 | 2023-02-17 | PY115 | 33 | 116.4 | 1.7 | 124.9 | 744 | 50041579 | 1 | 2023-02-17 | PY115 | 13 | 116.4 | 1.16 | 54.96 | 36.5 | 744 | 50042073 | 1 | 2023-02-20 | PY115 | 23 | 117.5 | 0.91 | 16.33 | 31.1
744 | 50041579 | 2 | 2023-02-17 | PY115 | 33 | 116.7 | 1.68 | 128.1 | 744 | 50041579 | 2 | 2023-02-17 | PY115 | 13 | 115.9 | 1.04 | 41.44 | 29.8 | 744 | 50042073 | 2 | 2023-02-20 | PY115 | 23 | 117.6 | 1.02 | 32.08 | 27.8
744 | 50041579 | 3 | 2023-02-17 | PY115 | 33 | 115.9 | 1.71 | 124.6 | 744 | 50041579 | 3 | 2023-02-17 | PY115 | 13 | 116.2 | 0.97 | 30.81 | 36.5 | 744 | 50042073 | 3 | 2023-02-20 | PY115 | 23 | 117.8 | 1.22 | 54.15 | 26.9
744 | 50041579 | 4 | 2023-02-17 | PY115 | 33 | 116.2 | 1.68 | 127.8 | 744 | 50041579 | 4 | 2023-02-17 | PY115 | 13 | 115.7 | 1.21 | 54.96 | 36.5 | 744 | 50042073 | 4 | 2023-02-20 | PY115 | 23 | 117.4 | 1.15 | 43.56 | 27.2
744 | 50041579 | 5 | 2023-02-17 | PY115 | 33 | 116.4 | 1.72 | 120 | 744 | 50041579 | 5 | 2023-02-17 | PY115 | 13 | 115.6 | 1.1 | 35.3 | 30.4 | 744 | 50042073 | 5 | 2023-02-20 | PY115 | 23 | 117.5 | 1.06 | 33.07 | 27.6
744 | 50042073 | 1 | 2023-02-20 | PY115 | 33 | 117.8 | 1.65 | 109.7 | 744 | 50042073 | 1 | 2023-02-20 | PY115 | 13 | 117.4 | 0.97 | 14.84 | 29.5 | 744 | 50041579 | 1 | 2023-02-17 | PY115 | 23 | 116.2 | 0.77 | 9.06 | 31.3
744 | 50042073 | 2 | 2023-02-20 | PY115 | 33 | 117.4 | 1.63 | 123.4 | 744 | 50042073 | 2 | 2023-02-20 | PY115 | 13 | 117.4 | 1.06 | 29.18 | 28 | 744 | 50041579 | 2 | 2023-02-17 | PY115 | 23 | 115.8 | 1.08 | 54.5 | 25.2
744 | 50042073 | 3 | 2023-02-20 | PY115 | 33 | 117.6 | 1.62 | 121.2 | 744 | 50042073 | 3 | 2023-02-20 | PY115 | 13 | 117.4 | 1.08 | 34.98 | 29.6 | 744 | 50041579 | 3 | 2023-02-17 | PY115 | 23 | 116.8 | 1.12 | 54.65 | 30.3
744 | 50042073 | 4 | 2023-02-20 | PY115 | 33 | 117.1 | 1.64 | 122.7 | 744 | 50042073 | 4 | 2023-02-20 | PY115 | 13 | 117.4 | 0.91 | 7.34 | 36.4 | 744 | 50041579 | 4 | 2023-02-17 | PY115 | 23 | 116.1 | 0.9 | 28.01 | 28.9
744 | 50042073 | 5 | 2023-02-20 | PY115 | 33 | 117.3 | 1.67 | 120.1 | 744 | 50042073 | 5 | 2023-02-20 | PY115 | 13 | 117.4 | 1.1 | 35.23 | 33.7 | 744 | 50041579 | 5 | 2023-02-17 | PY115 | 23 | 115.9 | 0.98 | 40.36 | 26.8
744 | 50041001 | 1 | 2023-02-15 | PY115 | 33 | 116.9 | 1.7 | 138.7 | 744 | 50041001 | 1 | 2023-02-18 | PY115 | 13 | 116.47 | 1.12 | 46.35 | 28.1 | 744 | 50041001 | 1 | 2023-02-16 | PY115 | 23 | 116.6 | 0.93 | 23.36 | 25.6
744 | 50041001 | 2 | 2023-02-15 | PY115 | 33 | 116.5 | 1.68 | 125.3 | 744 | 50041001 | 2 | 2023-02-18 | PY115 | 13 | 116.4 | 1.17 | 53.17 | 28 | 744 | 50041001 | 2 | 2023-02-16 | PY115 | 23 | 116.8 | 1.02 | 34.65 | 26.9
744 | 50041001 | 3 | 2023-02-15 | PY115 | 33 | 116.5 | 1.65 | 123 | 744 | 50041001 | 3 | 2023-02-18 | PY115 | 13 | 116.4 | 1.06 | 37.33 | 28.2 | 744 | 50041001 | 3 | 2023-02-16 | PY115 | 23 | 116.7 | 0.95 | 22.44 | 25
744 | 50041001 | 4 | 2023-02-15 | PY115 | 33 | 116.5 | 1.66 | 117.6 | 744 | 50041001 | 4 | 2023-02-18 | PY115 | 13 | 116.7 | 1.08 | 35.89 | 28.1 | 744 | 50041001 | 4 | 2023-02-16 | PY115 | 23 | 116.2 | 0.94 | 24.31 | 27.7
744 | 50041001 | 5 | 2023-02-15 | PY115 | 33 | 116.5 | 1.66 | 142 | 744 | 50041001 | 5 | 2023-02-18 | PY115 | 13 | 116.5 | 1.07 | 35.82 | 28.6 | 744 | 50041001 | 5 | 2023-02-16 | PY115 | 23 | 116.7 | 1.04 | 37.59 | 26.7
[9 empty] | 744 | 50041001 | 6 | 2023-02-18 | PY115 | 13 | 116.9 | 1.23 | 53.99 | 28.1 | 744 | 50041001 | 6 | 2023-02-16 | PY115 | 23 | 116.3 | 1.05 | 37.23 | 27.1
|  |  | Requirements: |  | cs (mcv) , cm (avg) |  | 1.3 | 100 | 744 | 50041001 | 7 | 2023-02-18 | PY115 | 13 | 116.12 | 1.08 | 39.39 | 28.1 | 744 | 50041001 | 7 | 2023-02-16 | PY115 | 23 | 116.7 | 0.93 | 21.86 | 25.5
|  |  | MIN |  |  | 115.9 | 1.62 | 109.7 | 744 | 50041001 | 8 | 2023-02-18 | PY115 | 13 | 116.4 | 1.06 | 38.49 | 30.9 | 744 | 50041001 | 8 | 2023-02-16 | PY115 | 23 | 117.3 | 1.03 | 33.92 | 26.3
|  |  | AVERAGE |  |  | 116.78 | 1.67 | 124.6067 | 744 | 50041001 | 9 | 2023-02-18 | PY115 | 13 | 116.2 | 1.03 | 32.45 | 28 | 744 | 50041001 | 9 | 2023-02-16 | PY115 | 23 | 116.45 | 1.08 | 39.86 | 25.2
|  |  | STDEV |  |  | 0.5479833 | 0.02951997 | 7.820437 | 744 | 50041001 | 10 | 2023-02-18 | PY115 | 13 | 116.4 | 0.94 | 21.6 | 32.3 | 744 | 50041001 | 10 | 2023-02-16 | PY115 | 23 | 116.7 | 0.92 | 20.53 | 28.7
|  |  | MCV |  |  |  | 1.594249 |  | 744 | 50041001 | 11 | 2023-02-18 | PY115 | 13 | 116.4 | 1.01 | 31.81 | 28.6 | 744 | 50041001 | 11 | 2023-02-16 | PY115 | 23 | 116.4 | 1.02 | 34.49 | 26.7
|  |  | k-value |  |  |  | 2.5661 |  | 744 | 50041001 | 12 | 2023-02-18 | PY115 | 13 | 116.9 | 0.93 | 22.07 | 28 | 744 | 50041001 | 12 | 2023-02-16 | PY115 | 23 | 116.9 | 0.98 | 28.18 | 28.1
|  |  | count |  |  |  | 15 |  | 744 | 50041001 | 13 | 2023-02-18 | PY115 | 13 | 116.4 | 0.98 | 28.46 | 30.1 | 744 | 50041001 | 13 | 2023-02-16 | PY115 | 23 | 116.7 | 1.25 | 54.07 | 26.9
[9 empty] | 744 | 50041001 | 14 | 2023-02-18 | PY115 | 13 | 116.9 | 1.06 | 37.92 | 37.4 | 744 | 50041001 | 14 | 2023-02-16 | PY115 | 23 | 116.4 | 1.04 | 34.74 | 26
[9 empty] | 744 | 50041001 | 15 | 2023-02-18 | PY115 | 13 | 116.9 | 1.08 | 41.16 | 28.7 | 744 | 50041001 | 15 | 2023-02-16 | PY115 | 23 | 116.7 | 1.08 | 44.32 | 25.1
[22 empty] | Requirements |  | ss (mcv) , sm (avg) |  | #N/A |  | 25
[12 empty] | Requirements |  | ss (mcv) , sm (avg) |  | #N/A |  | 28 | [5 empty] | sm (min,ind) |  |  |  | #N/A
[14 empty] | sm (min,ind) |  |  |  | #N/A |  |  |  | MIN |  |  | 115.8 | 0.77 | 9.06 | 25
[12 empty] | MIN |  |  | 115.6 | 0.91 | 7.34 | 28 |  |  |  | AVERAGE |  |  | 116.726 | 1.0188 | 34.2928 | 27.224
[12 empty] | AVERAGE |  |  | 116.5916 | 1.06 | 35.7976 | 30.724 |  |  |  | STDEV |  |  | 0.5367961 | 0.1048141 | 12.29613 | 1.758617
[12 empty] | STDEV |  |  | 0.5293682 | 0.08220908 | 11.8252 | 3.348293 |  |  |  | MCV |  |  |  | 0.7766794
[12 empty] | MCV |  |  |  | 0.870097 | [5 empty] | k-value |  |  |  | 2.31
[12 empty] | k-value |  |  |  | 2.31 | [5 empty] | count |  |  |  | 25
[12 empty] | count |  |  |  | 25

## B744 RUT
Grade | PY115 |  |  | Customer |  | LM
RESIN UP TAKE
Batchnr | Blocknr | Specimen | Production Date | TestDate | Grade | Resin uptake / surface, one side (g/m²) | Comments
744 | 50041001 | 1 | 2023-02-14 08:19 | 2023-02-14 08:19 | PY115 | 387.7047 | sealed
744 | 50041001 | 2 | 2023-02-14 08:19 | 2023-02-14 08:19 | PY115 | 335.5776 | sealed
744 | 50041001 | 3 | 2023-02-14 08:19 | 2023-02-14 08:19 | PY115 | 357.6722 | sealed
744 | 50041141 | 1 | 2023-02-15 08:19 | 2023-02-15 08:19 | PY115 | 445.8148
744 | 50041141 | 2 | 2023-02-15 08:19 | 2023-02-15 08:19 | PY115 | 404.4352
744 | 50041141 | 3 | 2023-02-15 08:19 | 2023-02-15 08:19 | PY115 | 413.9536
744 | 50041366 | 1 | 2023-02-16 08:19 | 2023-02-16 08:19 | PY115 | 360.7904
744 | 50041366 | 2 | 2023-02-16 08:19 | 2023-02-16 08:19 | PY115 | 348.2922
744 | 50041366 | 3 | 2023-02-16 08:19 | 2023-02-16 08:19 | PY115 | 351.151
744 | 50041579 | 1 | 2023-02-17 08:19 | 2023-02-17 08:19 | PY115 | 474.1409
744 | 50041579 | 2 | 2023-02-17 08:19 | 2023-02-17 08:19 | PY115 | 474.4284
744 | 50041579 | 3 | 2023-02-17 08:19 | 2023-02-17 08:19 | PY115 | 476.9997
744 | 50041777 | 1 | 2023-02-18 08:19 | 2023-02-18 08:19 | PY115 | 441.9413
744 | 50041777 | 2 | 2023-02-18 08:19 | 2023-02-18 08:19 | PY115 | 428.4516
744 | 50041777 | 3 | 2023-02-18 08:19 | 2023-02-18 08:19 | PY115 | 435.5031
[8 empty] | PL110 | 475
| Requirements: |  |  |  |  | 480 |  | PY105 | 500
|  |  |  | AVERAGE |  | 409.1238 |  | PY115 | 480
|  |  |  | max(ind) | 476.9997
|  |  |  | MAX(ind) |  | 476.9997

## B745
Grade | PY115 |  | Customer |  | LM |  | Paste as Values Row 6
Compression 33-direction | [8 empty] | Shear 13-direction | [9 empty] | Shear 23-direction
Batchnr | Blocknr | Specimen | TestDate | Grade | Test Direction | Density | Compression Strength | Compression Modulus | Batchnr | Blocknr | Specimen | TestDate | Grade | Test Direction | Density | Shear Strength | Max Strain | Shear Modulus | Batchnr | Blocknr | Specimen | TestDate | Grade | Test Direction | Density | Shear Strength | Max Strain | Shear Modulus
745 | 50042145 | 1 | 2023-02-23 | PY115 | 33 | 116.4 | 1.72 | 144.1 | 745 | 50042145 | 1 | 2023-02-23 | PY115 | 13 | 116.7 | 1.02 | 24.72 | 29.1 | 745 | 50042145 | 1 | 2023-02-23 | PY115 | 23 | 116.4 | 1.14 | 54.2 | 26.8
745 | 50042145 | 2 | 2023-02-23 | PY115 | 33 | 116.7 | 1.69 | 158.7 | 745 | 50042145 | 2 | 2023-02-23 | PY115 | 13 | 116.3 | 0.94 | 11.51 | 30.8 | 745 | 50042145 | 2 | 2023-02-23 | PY115 | 23 | 117.1 | 1.18 | 54.18 | 27.1
745 | 50042145 | 3 | 2023-02-23 | PY115 | 33 | 116.4 | 1.68 | 158 | 745 | 50042145 | 3 | 2023-02-23 | PY115 | 13 | 116.4 | 0.93 | 11.76 | 29.3 | 745 | 50042145 | 3 | 2023-02-23 | PY115 | 23 | 116.1 | 0.91 | 27.04 | 26.8
745 | 50042145 | 4 | 2023-02-23 | PY115 | 33 | 116.3 | 1.72 | 151.6 | 745 | 50042145 | 4 | 2023-02-23 | PY115 | 13 | 116.4 | 1.04 | 27.74 | 32.3 | 745 | 50042145 | 4 | 2023-02-23 | PY115 | 23 | 116.2 | 1.08 | 42.07 | 27.3
745 | 50042145 | 5 | 2023-02-23 | PY115 | 33 | 116.5 | 1.72 | 145.4 | 745 | 50042145 | 5 | 2023-02-23 | PY115 | 13 | 116.7 | 0.91 | 9.73 | 35.2 | 745 | 50042145 | 5 | 2023-02-23 | PY115 | 23 | 116.6 | 1.03 | 40.68 | 26.4
745 | 50042619 | 1 | 2023-02-25 | PY115 | 33 | 115.6 | 1.71 | 138.8 | 745 | 50042145 | 6 | 2023-02-23 | PY115 | 13 | 116.7 | 1 | 23.09 | 37.4 | 745 | 50042145 | 6 | 2023-02-23 | PY115 | 23 | 116.4 | 0.98 | 31.25 | 27
745 | 50042619 | 2 | 2023-02-25 | PY115 | 33 | 115.3 | 1.73 | 146.1 | 745 | 50042145 | 7 | 2023-02-23 | PY115 | 13 | 115.9 | 1.16 | 41.82 | 40 | 745 | 50042145 | 7 | 2023-02-23 | PY115 | 23 | 117.2 | 1.18 | 54.98 | 25.3
745 | 50042619 | 3 | 2023-02-25 | PY115 | 33 | 115.6 | 1.71 | 137.9 | 745 | 50042145 | 8 | 2023-02-23 | PY115 | 13 | 115.9 | 1.1 | 36.23 | 30.4 | 745 | 50042145 | 8 | 2023-02-23 | PY115 | 23 | 116.4 | 1.02 | 36.56 | 26.7
745 | 50042619 | 4 | 2023-02-25 | PY115 | 33 | 115.6 | 1.72 | 142.7 | 745 | 50042145 | 9 | 2023-02-23 | PY115 | 13 | 115.4 | 1.06 | 30.57 | 31.1 | 745 | 50042145 | 9 | 2023-02-23 | PY115 | 23 | 116.6 | 1.03 | 38.9 | 32.8
745 | 50042619 | 5 | 2023-02-25 | PY115 | 33 | 115.6 | 1.74 | 142.8 | 745 | 50042145 | 10 | 2023-02-23 | PY115 | 13 | 115.6 | 0.94 | 16.53 | 32.6 | 745 | 50042145 | 10 | 2023-02-23 | PY115 | 23 | 116.3 | 1 | 35.9 | 27.2
745 | 50043146 | 1 | 2023-03-01 | PY115 | 33 | 115.6 | 1.75 | 124.9 | 745 | 50042145 | 11 | 2023-02-23 | PY115 | 13 | 116.8 | 1.04 | 28.96 | 33.8 | 745 | 50042145 | 11 | 2023-02-23 | PY115 | 23 | 116.6 | 1.04 | 32.56 | 28.1
745 | 50043146 | 2 | 2023-03-01 | PY115 | 33 | 115.4 | 1.69 | 124.6 | 745 | 50042145 | 12 | 2023-02-23 | PY115 | 13 | 116.5 | 0.98 | 21.63 | 40.2 | 745 | 50042145 | 12 | 2023-02-23 | PY115 | 23 | 116.8 | 0.89 | 16.17 | 27.6
745 | 50043146 | 3 | 2023-03-01 | PY115 | 33 | 115.8 | 1.76 | 125.8 | 745 | 50042145 | 13 | 2023-02-23 | PY115 | 13 | 116.5 | 1.01 | 24.25 | 40.1 | 745 | 50042145 | 13 | 2023-02-23 | PY115 | 23 | 116.7 | 0.99 | 26.3 | 27.8
745 | 50043146 | 4 | 2023-03-01 | PY115 | 33 | 115.9 | 1.75 | 127.5 | 745 | 50042145 | 14 | 2023-02-23 | PY115 | 13 | 115.2 | 1.03 | 26.53 | 37.2 | 745 | 50042145 | 14 | 2023-02-23 | PY115 | 23 | 116.4 | 1.12 | 46.2 | 27.8
745 | 50043146 | 5 | 2023-03-01 | PY115 | 33 | 115.6 | 1.8 | 128.5 | 745 | 50042145 | 15 | 2023-02-23 | PY115 | 13 | 116.3 | 1.04 | 29.51 | 39 | 745 | 50042145 | 15 | 2023-02-23 | PY115 | 23 | 116.4 | 0.97 | 27.06 | 26.2
[9 empty] | 745 | 50042619 | 1 | 2023-02-25 | PY115 | 13 | 115.2 | 1.06 | 35.27 | 31.8 | 745 | 50042619 | 1 | 2023-02-25 | PY115 | 23 | 116.7 | 1.01 | 33.58 | 29.4
|  |  | Requirements: |  | cs (mcv) , cm (avg) |  | 1.3 | 100 | 745 | 50042619 | 2 | 2023-02-25 | PY115 | 13 | 115.6 | 1.02 | 27.35 | 37.8 | 745 | 50042619 | 2 | 2023-02-25 | PY115 | 23 | 116.4 | 1.01 | 34.32 | 26.6
|  |  | MIN |  |  | 115.3 | 1.68 | 124.6 | 745 | 50042619 | 3 | 2023-02-25 | PY115 | 13 | 115.5 | 1.26 | 54.37 | 30.2 | 745 | 50042619 | 3 | 2023-02-25 | PY115 | 23 | 116.7 | 1.11 | 44.15 | 28.2
|  |  | AVERAGE |  |  | 115.8867 | 1.726 | 139.8267 | 745 | 50042619 | 4 | 2023-02-25 | PY115 | 13 | 115.9 | 1.12 | 40.89 | 28.8 | 745 | 50042619 | 4 | 2023-02-25 | PY115 | 23 | 115.9 | 1.08 | 45.03 | 27.7
|  |  | STDEV |  |  | 0.4485957 | 0.03089152 | 11.54887 | 745 | 50042619 | 5 | 2023-02-25 | PY115 | 13 | 115.6 | 1.09 | 37.24 | 28.3 | 745 | 50042619 | 5 | 2023-02-25 | PY115 | 23 | 116.1 | 0.96 | 23.65 | 27.8
|  |  | MCV |  |  |  | 1.646729 |  | 745 | 50043146 | 1 | 2023-03-01 | PY115 | 13 | 115.8 | 1.01 | 34.07 | 37.7 | 745 | 50043146 | 1 | 2023-03-01 | PY115 | 23 | 115.8 | 1.11 | 54.95 | 31.1
|  |  | k-value |  |  |  | 2.5661 |  | 745 | 50043146 | 2 | 2023-03-01 | PY115 | 13 | 115.1 | 1.17 | 51.87 | 34.7 | 745 | 50043146 | 2 | 2023-03-01 | PY115 | 23 | 116 | 1.09 | 54.97 | 25.8
|  |  | count |  |  |  | 15 |  | 745 | 50043146 | 3 | 2023-03-01 | PY115 | 13 | 115.8 | 1.14 | 48.56 | 30.7 | 745 | 50043146 | 3 | 2023-03-01 | PY115 | 23 | 116.2 | 1.1 | 54.82 | 27.4
[9 empty] | 745 | 50043146 | 4 | 2023-03-01 | PY115 | 13 | 115.8 | 1.07 | 39 | 33.3 | 745 | 50043146 | 4 | 2023-03-01 | PY115 | 23 | 116.5 | 1.12 | 54.75 | 29.3
[9 empty] | 745 | 50043146 | 5 | 2023-03-01 | PY115 | 13 | 115.4 | 1.23 | 54.46 | 34.4 | 745 | 50043146 | 5 | 2023-03-01 | PY115 | 23 | 115.1 | 1.19 | 55.39 | 32.8
[12 empty] | Requirements |  | ss (mcv) , sm (avg) |  | #N/A |  | 28 |  |  |  | Requirements |  | ss (mcv) , sm (avg) |  | #N/A |  | 25
[14 empty] | sm (min,ind) |  |  |  | #N/A | [5 empty] | sm (min,ind) |  |  |  | #N/A
[12 empty] | MIN |  |  | 115.1 | 0.91 | 9.73 | 28.3 |  |  |  | MIN |  |  | 115.1 | 0.89 | 16.17 | 25.3
[12 empty] | AVERAGE |  |  | 115.96 | 1.0548 | 31.5064 | 33.848 |  |  |  | AVERAGE |  |  | 116.384 | 1.0536 | 40.7864 | 27.88
[12 empty] | STDEV |  |  | 0.5307228 | 0.08930845 | 12.75499 | 3.877727 |  |  |  | STDEV |  |  | 0.4288356 | 0.08159248 | 11.92432 | 1.905693
[12 empty] | MCV |  |  |  | 0.8484975 | [5 empty] | MCV |  |  |  | 0.8651214
[12 empty] | k-value |  |  |  | 2.31 | [5 empty] | k-value |  |  |  | 2.31
[12 empty] | count |  |  |  | 25 | [5 empty] | count |  |  |  | 25

## B745 RUT
Grade | PY115 |  |  | Customer |  | LM
RESIN UP TAKE
Batchnr | Blocknr | Specimen | Production Date | TestDate | Grade | Resin uptake / surface, one side (g/m²) | Comments
745 | 50042145 | 1 | 2023-02-23 | 2023-02-23 | PY115 | 450.4084
745 | 50042145 | 2 | 2023-02-23 | 2023-02-23 | PY115 | 465.7487
745 | 50042145 | 3 | 2023-02-23 | 2023-02-23 | PY115 | 461.556
745 | 50042311 | 1 | 2023-02-24 | 2023-02-26 | PY115 | 453.2686
745 | 50042311 | 2 | 2023-02-24 | 2023-02-26 | PY115 | 457.5934
745 | 50042311 | 3 | 2023-02-24 | 2023-02-26 | PY115 | 459.561
745 | 50042619 | 1 | 2023-02-25 | 2023-02-25 | PY115 | 496.305
745 | 50042619 | 2 | 2023-02-25 | 2023-02-25 | PY115 | 477.1305
745 | 50042619 | 3 | 2023-02-25 | 2023-02-25 | PY115 | 464.2485
745 | 50042785 | 1 | 2023-02-26 | 2023-02-26 | PY115 | 449.6892
745 | 50042785 | 2 | 2023-02-26 | 2023-02-26 | PY115 | 458.8264
745 | 50042785 | 3 | 2023-02-26 | 2023-02-26 | PY115 | 462.274
745 | 50042945 | 1 | 2023-02-27 | 2023-02-27 | PY115 | 406.68
745 | 50042945 | 2 | 2023-02-27 | 2023-02-27 | PY115 | 422.11
745 | 50042945 | 3 | 2023-02-27 | 2023-02-27 | PY115 | 429.3
[8 empty] | PL110 | 475
| Requirements: |  |  |  |  | 480 |  | PY105 | 500
|  |  |  | AVERAGE |  | 454.3133 |  | PY115 | 480
|  |  |  | max(ind) | 496.305
|  |  |  | MAX(ind) |  | 496.305

## B746
Grade | PY115 |  | Customer |  | LM |  | Paste as Values Row 6
Compression 33-direction | [8 empty] | Shear 13-direction | [9 empty] | Shear 23-direction
Batchnr | Blocknr | Specimen | TestDate | Grade | Test Direction | Density | Compression Strength | Compression Modulus | Batchnr | Blocknr | Specimen | TestDate | Grade | Test Direction | Density | Shear Strength | Max Strain | Shear Modulus | Batchnr | Blocknr | Specimen | TestDate | Grade | Test Direction | Density | Shear Strength | Max Strain | Shear Modulus
746 | 50043166 | 1 | 2023-03-01 | PY115 | 33 | 116.9 | 1.78 | 129.4 | 746 | 50043166 | 1 | 2023-03-01 | PY115 | 13 | 116.78 | 1.04 | 37.55 | 28.4 | 746 | 50043166 | 1 | 2023-03-01 | PY115 | 23 | 116.4 | 1 | 25.92 | 27.9
746 | 50043166 | 2 | 2023-03-01 | PY115 | 33 | 117.2 | 1.76 | 129.2 | 746 | 50043166 | 2 | 2023-03-01 | PY115 | 13 | 116.5 | 1.19 | 53.97 | 28 | 746 | 50043166 | 2 | 2023-03-01 | PY115 | 23 | 116.2 | 1.03 | 29.5 | 27.9
746 | 50043166 | 3 | 2023-03-01 | PY115 | 33 | 117.5 | 1.72 | 124.7 | 746 | 50043166 | 3 | 2023-03-01 | PY115 | 13 | 116.9 | 1.1 | 43.83 | 28.7 | 746 | 50043166 | 3 | 2023-03-01 | PY115 | 23 | 116.52 | 0.92 | 19.03 | 26.9
746 | 50043166 | 4 | 2023-03-01 | PY115 | 33 | 117.3 | 1.78 | 117 | 746 | 50043166 | 4 | 2023-03-01 | PY115 | 13 | 116.5 | 1.18 | 49.13 | 28.9 | 746 | 50043166 | 4 | 2023-03-01 | PY115 | 23 | 116.8 | 1.09 | 37.79 | 27.9
746 | 50043166 | 5 | 2023-03-01 | PY115 | 33 | 117.6 | 1.76 | 129.3 | 746 | 50043166 | 5 | 2023-03-01 | PY115 | 13 | 117.1 | 1.06 | 37.71 | 29.7 | 746 | 50043166 | 5 | 2023-03-01 | PY115 | 23 | 116.8 | 1.21 | 50.2 | 29
746 | 50043761 | 1 | 2023-03-03 | PY115 | 33 | 116.4 | 1.75 | 137.8 | 746 | 50043166 | 6 | 2023-03-01 | PY115 | 13 | 115.9 | 1.04 | 34.41 | 29.1 | 746 | 50043166 | 6 | 2023-03-01 | PY115 | 23 | 116.85 | 1.26 | ----- | 27
746 | 50043761 | 2 | 2023-03-03 | PY115 | 33 | 116.8 | 1.82 | 126.1 | 746 | 50043166 | 7 | 2023-03-01 | PY115 | 13 | 116.7 | 1.07 | 36.57 | 28.1 | 746 | 50043166 | 7 | 2023-03-01 | PY115 | 23 | 116.5 | 1.2 | 49.32 | 29.8
746 | 50043761 | 3 | 2023-03-03 | PY115 | 33 | 116.9 | 1.78 | 131.6 | 746 | 50043166 | 8 | 2023-03-01 | PY115 | 13 | 116.3 | 1.24 | 53.58 | 29.9 | 746 | 50043166 | 8 | 2023-03-01 | PY115 | 23 | 116.85 | 0.97 | 23.1 | 28.8
746 | 50043761 | 4 | 2023-03-03 | PY115 | 33 | 116.7 | 1.76 | 140.7 | 746 | 50043166 | 9 | 2023-03-01 | PY115 | 13 | 117.2 | 1.2 | 49.55 | 33 | 746 | 50043166 | 9 | 2023-03-01 | PY115 | 23 | 117 | 1.02 | 28.91 | 27.1
746 | 50043761 | 5 | 2023-03-03 | PY115 | 33 | 116.1 | 1.82 | 123.7 | 746 | 50043166 | 10 | 2023-03-01 | PY115 | 13 | 116.78 | 1.2 | 50.03 | 30.2 | 746 | 50043166 | 10 | 2023-03-01 | PY115 | 23 | 116.85 | 1.06 | 38.07 | 28.9
746 | 50044594 | 1 | 2023-03-07 | PY115 | 33 | 115.4 | 1.64 | 119.2 | 746 | 50043166 | 11 | 2023-03-01 | PY115 | 13 | 116.2 | 1.15 | 43.73 | 35 | 746 | 50043166 | 11 | 2023-03-01 | PY115 | 23 | 116.2 | 1.06 | 36.69 | 28
746 | 50044594 | 2 | 2023-03-07 | PY115 | 33 | 115.8 | 1.58 | 127.2 | 746 | 50043166 | 12 | 2023-03-01 | PY115 | 13 | 116.78 | 1.15 | 43.84 | 28.5 | 746 | 50043166 | 12 | 2023-03-01 | PY115 | 23 | 116.7 | 1.12 | 41.38 | 27.1
746 | 50044594 | 3 | 2023-03-07 | PY115 | 33 | 115.1 | 1.62 | 120.3 | 746 | 50043166 | 13 | 2023-03-01 | PY115 | 13 | 116.9 | 1.04 | 31.15 | 29.9 | 746 | 50043166 | 13 | 2023-03-01 | PY115 | 23 | 116.85 | 1.08 | 36.67 | 34.4
746 | 50044594 | 4 | 2023-03-07 | PY115 | 33 | 115.4 | 1.58 | 122.3 | 746 | 50043166 | 14 | 2023-03-01 | PY115 | 13 | 116.78 | 1.01 | 23.4 | 38.9 | 746 | 50043166 | 14 | 2023-03-01 | PY115 | 23 | 116.5 | 0.99 | 29.11 | 28.3
746 | 50044594 | 5 | 2023-03-07 | PY115 | 33 | 115.9 | 1.61 | 112.3 | 746 | 50043166 | 15 | 2023-03-01 | PY115 | 13 | 116.5 | 1.28 | 52.95 | 32.8 | 746 | 50043166 | 15 | 2023-03-01 | PY115 | 23 | 116.85 | 1.26 | 54.7 | 28.8
[9 empty] | 746 | 50043761 | 1 | 2023-03-03 | PY115 | 13 | 115.4 | 1.17 | 54.97 | 32.9 | 746 | 50043761 | 1 | 2023-03-03 | PY115 | 23 | 116.6 | 1.19 | 54.99 | 29
|  |  | Requirements: |  | cs (mcv) , cm (avg) |  | 1.3 | 100 | 746 | 50043761 | 2 | 2023-03-03 | PY115 | 13 | 115.9 | 0.98 | 38.35 | 29.1 | 746 | 50043761 | 2 | 2023-03-03 | PY115 | 23 | 115.9 | 1.17 | 49.65 | 27.2
|  |  | MIN |  |  | 115.1 | 1.58 | 112.3 | 746 | 50043761 | 3 | 2023-03-03 | PY115 | 13 | 115.7 | 1.14 | 51.34 | 35.3 | 746 | 50043761 | 3 | 2023-03-03 | PY115 | 23 | 115.9 | 1.05 | 41.19 | 28.5
|  |  | AVERAGE |  |  | 116.4667 | 1.717333 | 126.0533 | 746 | 50043761 | 4 | 2023-03-03 | PY115 | 13 | 115.8 | 1.14 | 48.6 | 37.6 | 746 | 50043761 | 4 | 2023-03-03 | PY115 | 23 | 115.8 | 1.14 | 49.09 | 30.8
|  |  | STDEV |  |  | 0.8094678 | 0.08622783 | 7.506556 | 746 | 50043761 | 5 | 2023-03-03 | PY115 | 13 | 116 | 1.23 | 55.05 | 33.5 | 746 | 50043761 | 5 | 2023-03-03 | PY115 | 23 | 115.3 | 0.95 | 22.76 | 33.4
|  |  | MCV |  |  |  | 1.496064 |  | 746 | 50044594 | 1 | 2023-03-07 | PY115 | 13 | 116.2 | 0.96 | 23.68 | 28.7 | 746 | 50044594 | 1 | 2023-03-07 | PY115 | 23 | 115.8 | 0.85 | 10.68 | 26.2
|  |  | k-value |  |  |  | 2.5661 |  | 746 | 50044594 | 2 | 2023-03-07 | PY115 | 13 | 115.8 | 0.84 | 6.32 | 25.4 | 746 | 50044594 | 2 | 2023-03-07 | PY115 | 23 | 115.9 | 0.92 | 15.84 | 30.2
|  |  | count |  |  |  | 15 |  | 746 | 50044594 | 3 | 2023-03-07 | PY115 | 13 | 114.6 | 0.93 | 17.88 | 29.6 | 746 | 50044594 | 3 | 2023-03-07 | PY115 | 23 | 115.5 | 0.92 | 18.67 | 27.9
[9 empty] | 746 | 50044594 | 4 | 2023-03-07 | PY115 | 13 | 115.2 | 0.9 | 14.9 | 28.1 | 746 | 50044594 | 4 | 2023-03-07 | PY115 | 23 | 115.6 | 0.88 | 14.59 | 25
[9 empty] | 746 | 50044594 | 5 | 2023-03-07 | PY115 | 13 | 115.3 | 0.85 | 6.06 | 28.2 | 746 | 50044594 | 5 | 2023-03-07 | PY115 | 23 | 115.6 | 0.95 | 19.03 | 27.1
[22 empty] | Requirements |  | ss (mcv) , sm (avg) |  | #N/A |  | 25
[24 empty] | sm (min,ind) |  |  |  | #N/A
[12 empty] | Requirements |  | ss (mcv) , sm (avg) |  | #N/A |  | 28 |  |  |  | MIN |  |  | 115.3 | 0.85 | 10.68 | 25
[14 empty] | sm (min,ind) |  |  |  | #N/A |  |  |  | AVERAGE |  |  | 116.3108 | 1.0516 | 33.20333 | 28.524
[12 empty] | MIN |  |  | 114.6 | 0.84 | 6.06 | 25.4 |  |  |  | STDEV |  |  | 0.520736 | 0.1189075 | 13.65592 | 2.053103
[12 empty] | AVERAGE |  |  | 116.2288 | 1.0836 | 38.342 | 30.7 |  |  |  | MCV |  |  |  | 0.7769236
[12 empty] | STDEV |  |  | 0.6596989 | 0.1231828 | 15.18357 | 3.305677 |  |  |  | k-value |  |  |  | 2.31
[12 empty] | MCV |  |  |  | 0.7990478 | [5 empty] | count |  |  |  | 25
[12 empty] | k-value |  |  |  | 2.31
[12 empty] | count |  |  |  | 25

## B746 RUT
Grade | PY115 |  |  | Customer |  | LM
RESIN UP TAKE
Batchnr | Blocknr | Specimen | Production Date | TestDate | Grade | Resin uptake / surface, one side (g/m²) | Comments
746 | 50043166 | 1 | 2023-02-28 | 2023-02-28 | PY115 | 440.15
746 | 50043166 | 2 | 2023-02-28 | 2023-02-28 | PY115 | 423.53
746 | 50043166 | 3 | 2023-02-28 | 2023-02-28 | PY115 | 433.86
746 | 50043374 | 1 | 2022-03-01 | 2022-03-01 | PY115 | 424.9
746 | 50043374 | 2 | 2022-03-01 | 2022-03-01 | PY115 | 419.23
746 | 50043374 | 3 | 2022-03-01 | 2022-03-01 | PY115 | 418.61
746 | 50043561 | 1 | 2023-03-02 | 2023-03-02 | PY115 | 370.02
746 | 50043561 | 2 | 2023-03-02 | 2023-03-02 | PY115 | 391.49
746 | 50043561 | 3 | 2023-03-02 | 2023-03-02 | PY115 | 391.46
746 | 50043761 | 1 | 2023-03-03 | 2023-03-03 | PY115 | 380.23
746 | 50043761 | 2 | 2023-03-03 | 2023-03-03 | PY115 | 385.35
746 | 50043761 | 3 | 2023-03-03 | 2023-03-03 | PY115 | 363.92
746 | 50044047 | 1 | 2023-03-04 | 2023-03-04 | PY115 | 475.89
746 | 50044047 | 2 | 2023-03-04 | 2023-03-04 | PY115 | 463.91
746 | 50044047 | 3 | 2023-03-04 | 2023-03-04 | PY115 | 477.1
746 | 50044189 | 1 | 2023-03-05 | 2023-03-05 | PY115 | 332.746
746 | 50044189 | 2 | 2023-03-05 | 2023-03-05 | PY115 | 327.0457
746 | 50044189 | 3 | 2023-03-05 | 2023-03-05 | PY115 | 333.0421
[8 empty] | PL110 | 475
| Requirements: |  |  |  |  | 480 |  | PY105 | 500
|  |  |  | AVERAGE |  | 402.9158 |  | PY115 | 480
|  |  |  | max(ind) | 477.1
|  |  |  | MAX(ind) |  | 477.1

## B746(32.5% agg)
Grade | PY115 |  | Customer |  | LM |  | Paste as Values Row 6
Compression 33-direction | [8 empty] | Shear 13-direction | [9 empty] | Shear 23-direction
Batchnr | Blocknr | Specimen | TestDate | Grade | Test Direction | Density | Compression Strength | Compression Modulus | Batchnr | Blocknr | Specimen | TestDate | Grade | Test Direction | Density | Shear Strength | Max Strain | Shear Modulus | Batchnr | Blocknr | Specimen | TestDate | Grade | Test Direction | Density | Shear Strength | Max Strain | Shear Modulus
746 | 50043848 | 1 | 2023-03-04 | PY115 | 33 | 115.9 | 1.69 | 123 | 746 | 50043848 | 1 | 2023-03-04 | PY115 | 13 | 116.4 | 1.07 | 32.4 | 30.1 | 746 | 50043848 | 1 | 2023-03-04 | PY115 | 23 | 114.6 | 1.05 | 39.96 | 27.6
746 | 50043848 | 2 | 2023-03-04 | PY115 | 33 | 116.4 | 1.65 | 130.7 | 746 | 50043848 | 2 | 2023-03-04 | PY115 | 13 | 115.9 | 1.26 | 54.64 | 36.2 | 746 | 50043848 | 2 | 2023-03-04 | PY115 | 23 | 115.2 | 1.18 | 54.12 | 26
746 | 50043848 | 3 | 2023-03-04 | PY115 | 33 | 115.8 | 1.65 | 131.1 | 746 | 50043848 | 3 | 2023-03-04 | PY115 | 13 | 116.2 | 1.01 | 27.17 | 31.1 | 746 | 50043848 | 3 | 2023-03-04 | PY115 | 23 | 114.6 | 1.2 | 53.95 | 25.9
746 | 50043848 | 4 | 2023-03-04 | PY115 | 33 | 116.4 | 1.69 | 127.6 | 746 | 50043848 | 4 | 2023-03-04 | PY115 | 13 | 116.4 | 1.08 | 34.45 | 30.7 | 746 | 50043848 | 4 | 2023-03-04 | PY115 | 23 | 115.1 | 1.17 | 54.14 | 28.5
746 | 50043848 | 5 | 2023-03-04 | PY115 | 33 | 116.1 | 1.65 | 143.1 | 746 | 50043848 | 5 | 2023-03-04 | PY115 | 13 | 115.9 | 0.91 | 12.26 | 28.3 | 746 | 50043848 | 5 | 2023-03-04 | PY115 | 23 | 115 | 1.12 | 47.2 | 28.4
746 | 50043854 | 1 | 2023-03-06 | PY115 | 33 | 116.4 | 1.71 | 119.1 | 746 | 50043848 | 6 | 2023-03-04 | PY115 | 13 | 116.4 | 0.96 | 21.85 | 28 | 746 | 50043848 | 6 | 2023-03-04 | PY115 | 23 | 114.6 | 0.85 | 14.04 | 26.1
746 | 50043854 | 2 | 2023-03-06 | PY115 | 33 | 116.8 | 1.68 | 129.6 | 746 | 50043848 | 7 | 2023-03-04 | PY115 | 13 | 116.4 | 0.99 | 22.8 | 28.6 | 746 | 50043848 | 7 | 2023-03-04 | PY115 | 23 | 115.9 | 1.2 | 54.13 | 25.8
746 | 50043854 | 3 | 2023-03-06 | PY115 | 33 | 116.8 | 1.68 | 130.6 | 746 | 50043848 | 8 | 2023-03-04 | PY115 | 13 | 115.6 | 1.01 | 23.99 | 29.1 | 746 | 50043848 | 8 | 2023-03-04 | PY115 | 23 | 115 | 1.24 | 54.53 | 27.5
746 | 50043854 | 4 | 2023-03-06 | PY115 | 33 | 116.4 | 1.69 | 128.2 | 746 | 50043848 | 9 | 2023-03-04 | PY115 | 13 | 116.2 | 1.29 | 54.27 | 32 | 746 | 50043848 | 9 | 2023-03-04 | PY115 | 23 | 115 | 0.95 | 27.89 | 26
746 | 50043854 | 5 | 2023-03-06 | PY115 | 33 | 116.1 | 1.66 | 127.7 | 746 | 50043848 | 10 | 2023-03-04 | PY115 | 13 | 116.4 | 1.12 | 38.46 | 29.2 | 746 | 50043848 | 10 | 2023-03-04 | PY115 | 23 | 115.1 | 0.96 | 30.13 | 26.2
[9 empty] | 746 | 50043848 | 11 | 2023-03-04 | PY115 | 13 | 115.8 | 1.02 | 26.46 | 32.4 | 746 | 50043848 | 11 | 2023-03-04 | PY115 | 23 | 115.5 | 1.02 | 38.29 | 26.2
[9 empty] | 746 | 50043848 | 12 | 2023-03-04 | PY115 | 13 | 115.4 | 1 | 21.49 | 30 | 746 | 50043848 | 12 | 2023-03-04 | PY115 | 23 | 115.2 | 0.88 | 17.08 | 26
[9 empty] | 746 | 50043848 | 13 | 2023-03-04 | PY115 | 13 | 115.9 | 1.01 | 27.9 | 29.6 | 746 | 50043848 | 13 | 2023-03-04 | PY115 | 23 | 115.6 | 0.98 | 31.13 | 28.2
[9 empty] | 746 | 50043848 | 14 | 2023-03-04 | PY115 | 13 | 116.1 | 1.03 | 34.68 | 31.7 | 746 | 50043848 | 14 | 2023-03-04 | PY115 | 23 | 115 | 1.25 | 54.44 | 29.4
[9 empty] | 746 | 50043848 | 15 | 2023-03-04 | PY115 | 13 | 115.7 | 0.97 | 26.65 | 37.8 | 746 | 50043848 | 15 | 2023-03-04 | PY115 | 23 | 115.4 | 1.09 | 40.69 | 26.4
[9 empty] | 746 | 50043854 | 1 | 2023-03-07 | PY115 | 13 | 117.2 | 1.05 | 32.33 | 28.2 | 746 | 50043854 | 1 | 2023-03-06 | PY115 | 23 | 115.7 | 0.93 | 26.32 | 30.5
|  |  | Requirements: |  | cs (mcv) , cm (avg) |  | 1.3 | 100 | 746 | 50043854 | 2 | 2023-03-07 | PY115 | 13 | 117.1 | 1.24 | 54.2 | 28 | 746 | 50043854 | 2 | 2023-03-06 | PY115 | 23 | 115.7 | 1.02 | 38.9 | 26.4
|  |  | MIN |  |  | 115.8 | 1.65 | 119.1 | 746 | 50043854 | 3 | 2023-03-07 | PY115 | 13 | 115.2 | 1.13 | 40.78 | 29.6 | 746 | 50043854 | 3 | 2023-03-06 | PY115 | 23 | 115.2 | 0.88 | 20.1 | 27.7
|  |  | AVERAGE |  |  | 116.31 | 1.675 | 129.07 | 746 | 50043854 | 4 | 2023-03-07 | PY115 | 13 | 117.3 | 1.16 | 43.26 | 28 | 746 | 50043854 | 4 | 2023-03-06 | PY115 | 23 | 115.3 | 0.93 | 25.21 | 26.7
|  |  | STDEV |  |  | 0.3381321 | 0.0212132 | 6.211826 | 746 | 50043854 | 5 | 2023-03-07 | PY115 | 13 | 115.7 | 1.23 | 50.76 | 31.3 | 746 | 50043854 | 5 | 2023-03-06 | PY115 | 23 | 115.7 | 0.96 | 26.22 | 29.3
|  |  | MCV |  |  |  | 1.613248 |  | 746 | 50043854 | 6 | 2023-03-07 | PY115 | 13 | 115.2 | 0.95 | 15.17 | 33.2 | 746 | 50043854 | 6 | 2023-03-06 | PY115 | 23 | 115.2 | 0.9 | 23.93 | 34.1
|  |  | k-value |  |  |  | 2.911 |  | 746 | 50043854 | 7 | 2023-03-07 | PY115 | 13 | 115.4 | 1.18 | 46.84 | 31.2 | 746 | 50043854 | 7 | 2023-03-06 | PY115 | 23 | 115.4 | 1.03 | 37.17 | 27.2
|  |  | count |  |  |  | 10 |  | 746 | 50043854 | 8 | 2023-03-07 | PY115 | 13 | 115.8 | 0.92 | 11.02 | 32.3 | 746 | 50043854 | 8 | 2023-03-06 | PY115 | 23 | 115.8 | 1.16 | 54.43 | 26.9
[9 empty] | 746 | 50043854 | 9 | 2023-03-07 | PY115 | 13 | 115.7 | 0.96 | 22.64 | 29.9 | 746 | 50043854 | 9 | 2023-03-06 | PY115 | 23 | 115.7 | 0.94 | 23.27 | 25.8
[9 empty] | 746 | 50043854 | 10 | 2023-03-07 | PY115 | 13 | 115.6 | 1.03 | 29.61 | 27.6 | 746 | 50043854 | 10 | 2023-03-06 | PY115 | 23 | 115.6 | 1.01 | 36.56 | 28.6
[22 empty] | Requirements |  | ss (mcv) , sm (avg) |  | #N/A |  | 25
[24 empty] | sm (min,ind) |  |  |  | #N/A
[12 empty] | Requirements |  | ss (mcv) , sm (avg) |  | #N/A |  | 28 |  |  |  | MIN |  |  | 114.6 | 0.85 | 14.04 | 25.8
[14 empty] | sm (min,ind) |  |  |  | #N/A |  |  |  | AVERAGE |  |  | 115.284 | 1.036 | 36.9532 | 27.496
[12 empty] | MIN |  |  | 115.2 | 0.91 | 11.02 | 27.6 |  |  |  | STDEV |  |  | 0.3782415 | 0.1228481 | 13.41263 | 1.902954
[12 empty] | AVERAGE |  |  | 116.036 | 1.0632 | 32.2432 | 30.564 |  |  |  | MCV |  |  |  | 0.7522208
[12 empty] | STDEV |  |  | 0.5736433 | 0.1097619 | 12.90872 | 2.516426 |  |  |  | k-value |  |  |  | 2.31
[12 empty] | MCV |  |  |  | 0.8096501 | [5 empty] | count |  |  |  | 25
[12 empty] | k-value |  |  |  | 2.31
[12 empty] | count |  |  |  | 25

## B746 RUT(32.5% agg)
Grade | PY115 |  |  | Customer |  | LM
RESIN UP TAKE
Batchnr | Blocknr | Specimen | Production Date | TestDate | Grade | Resin uptake / surface, one side (g/m²) | Comments
746 | 50043848 | 1 | 2022-03-03 | 2022-03-03 | PY115 | 438.34
746 | 50043848 | 2 | 2022-03-03 | 2022-03-03 | PY115 | 388
746 | 50043848 | 3 | 2022-03-03 | 2022-03-03 | PY115 | 409.15
[8 empty] | PL110 | 475
| Requirements: |  |  |  |  | 480 |  | PY105 | 500
|  |  |  | AVERAGE |  | 411.83 |  | PY115 | 480
|  |  |  | max(ind) | 438.34
|  |  |  | MAX(ind) |  | 438.34

## B746 RUT(40% agg)
Grade | PY115 |  |  | Customer |  | LM
RESIN UP TAKE
Batchnr | Blocknr | Specimen | Production Date | TestDate | Grade | Resin uptake / surface, one side (g/m²) | Comments
747 | 50045177 | 1 | 2023-03-10 | 2023-03-15 | PY115 | 312.5341
747 | 50045177 | 2 | 2023-03-10 | 2023-03-15 | PY115 | 324.8315
747 | 50045177 | 3 | 2023-03-10 | 2023-03-15 | PY115 | 327.6903
[8 empty] | PL110 | 475
| Requirements: |  |  |  |  | 480 |  | PY105 | 500
|  |  |  | AVERAGE |  | 321.6853 |  | PY115 | 480
|  |  |  | max(ind) | 327.6903
|  |  |  | MAX(ind) |  | 327.6903

## B746 RUT(37.5% agg)
Grade | PY115 |  |  | Customer |  | LM
RESIN UP TAKE
Batchnr | Blocknr | Specimen | Production Date | TestDate | Grade | Resin uptake / surface, one side (g/m²) | Comments
747 | 50045168 | 1 | 2023-03-10 | 2023-03-15 | PY115 | 314.8336
747 | 50045168 | 2 | 2023-03-10 | 2023-03-15 | PY115 | 326.8436
747 | 50045168 | 3 | 2023-03-10 | 2023-03-15 | PY115 | 342.2872
[8 empty] | PL110 | 475
| Requirements: |  |  |  |  | 480 |  | PY105 | 500
|  |  |  | AVERAGE |  | 327.9881 |  | PY115 | 480
|  |  |  | max(ind) | 342.2872
|  |  |  | MAX(ind) |  | 342.2872

## B747
Grade | PY115 |  | Customer |  | LM |  | Paste as Values Row 6
Compression 33-direction | [8 empty] | Shear 13-direction | [9 empty] | Shear 23-direction
Batchnr | Blocknr | Specimen | TestDate | Grade | Test Direction | Density | Compression Strength | Compression Modulus | Batchnr | Blocknr | Specimen | TestDate | Grade | Test Direction | Density | Shear Strength | Max Strain | Shear Modulus | Batchnr | Blocknr | Specimen | TestDate | Grade | Test Direction | Density | Shear Strength | Max Strain | Shear Modulus
747 | 50044641 | 1 | 2023-03-07 | PY115 | 33 | 115.1 | 1.62 | 115 | 747 | 50044641 | 1 | 2023-03-08 | PY115 | 13 | 116.1 | 0.91 | 11.56 | 35.5 | 747 | 50044641 | 1 | 2023-03-08 | PY115 | 23 | 116.3 | 1.07 | 39.2 | 26.4
747 | 50044641 | 2 | 2023-03-07 | PY115 | 33 | 115.9 | 1.57 | 125.8 | 747 | 50044641 | 2 | 2023-03-08 | PY115 | 13 | 116.4 | 1.1 | 36.44 | 31.4 | 747 | 50044641 | 2 | 2023-03-08 | PY115 | 23 | 116.3 | 0.89 | 15.49 | 28.8
747 | 50044641 | 3 | 2023-03-07 | PY115 | 33 | 115.4 | 1.56 | 124.2 | 747 | 50044641 | 3 | 2023-03-08 | PY115 | 13 | 115.2 | 1.19 | 46.34 | 31.9 | 747 | 50044641 | 3 | 2023-03-08 | PY115 | 23 | 116.4 | 0.88 | 15.63 | 28.5
747 | 50044641 | 4 | 2023-03-07 | PY115 | 33 | 115.8 | 1.63 | 112.3 | 747 | 50044641 | 4 | 2023-03-08 | PY115 | 13 | 115.3 | 1.04 | 27.1 | 33.8 | 747 | 50044641 | 4 | 2023-03-08 | PY115 | 23 | 116.2 | 0.87 | 14.14 | 29.8
747 | 50044641 | 5 | 2023-03-07 | PY115 | 33 | 115.7 | 1.59 | 122.1 | 747 | 50044641 | 5 | 2023-03-08 | PY115 | 13 | 115.3 | 0.9 | 9.9 | 35 | 747 | 50044641 | 5 | 2023-03-08 | PY115 | 23 | 116.2 | 1.03 | 33 | 27.9
747 | 50045136 | 1 | 2023-03-10 | PY115 | 33 | 115.9 | 1.64 | 146.8 | 747 | 50044641 | 6 | 2023-03-08 | PY115 | 13 | 115.7 | 1.27 | 54.98 | 33.6 | 747 | 50044641 | 6 | 2023-03-08 | PY115 | 23 | 116.5 | 1.09 | 43.32 | 28.3
747 | 50045136 | 2 | 2023-03-10 | PY115 | 33 | 116.1 | 1.69 | 130.9 | 747 | 50044641 | 7 | 2023-03-08 | PY115 | 13 | 115.4 | 1.01 | 29.06 | 36.1 | 747 | 50044641 | 7 | 2023-03-08 | PY115 | 23 | 117 | 1.12 | 45.77 | 27.9
747 | 50045136 | 3 | 2023-03-10 | PY115 | 33 | 115.7 | 1.69 | 132.2 | 747 | 50044641 | 8 | 2023-03-08 | PY115 | 13 | 115.1 | 0.97 | 17.64 | 28.8 | 747 | 50044641 | 8 | 2023-03-08 | PY115 | 23 | 116.9 | 0.86 | 11.29 | 30.6
747 | 50045136 | 4 | 2023-03-10 | PY115 | 33 | 115.7 | 1.69 | 138.5 | 747 | 50044641 | 9 | 2023-03-08 | PY115 | 13 | 115.6 | 1.01 | 28.92 | 34.3 | 747 | 50044641 | 9 | 2023-03-08 | PY115 | 23 | 116.2 | 0.87 | 11.8 | 27.1
747 | 50045136 | 5 | 2023-03-10 | PY115 | 33 | 0 | 1.65 | 140 | 747 | 50044641 | 10 | 2023-03-08 | PY115 | 13 | 115.3 | 0.97 | 17.32 | 33.9 | 747 | 50044641 | 10 | 2023-03-08 | PY115 | 23 | 116.1 | 0.89 | 12.55 | 27.1
747 | 50044824 | 1 | 2023-03-17 | PY115 | 33 | 115.9 | 1.62 | 127.4 | 747 | 50044641 | 11 | 2023-03-08 | PY115 | 13 | 115.3 | 1.11 | 37.13 | 30.7 | 747 | 50044641 | 11 | 2023-03-08 | PY115 | 23 | 116.1 | 0.88 | 12.69 | 29
747 | 50044824 | 2 | 2023-03-17 | PY115 | 33 | 115.6 | 1.64 | 131.5 | 747 | 50044641 | 12 | 2023-03-08 | PY115 | 13 | 115.6 | 1.11 | 36.96 | 28.8 | 747 | 50044641 | 12 | 2023-03-08 | PY115 | 23 | 116.1 | 1.01 | 33.16 | 27.2
747 | 50044824 | 3 | 2023-03-17 | PY115 | 33 | 115.8 | 1.66 | 131.3 | 747 | 50044641 | 13 | 2023-03-08 | PY115 | 13 | 115.4 | 1.02 | 24.37 | 33.3 | 747 | 50044641 | 13 | 2023-03-08 | PY115 | 23 | 116.5 | 0.96 | 28.07 | 31.2
747 | 50044824 | 4 | 2023-03-17 | PY115 | 33 | 116.1 | 1.65 | 131.5 | 747 | 50044641 | 14 | 2023-03-08 | PY115 | 13 | 115.2 | 1.17 | 54.95 | 29.6 | 747 | 50044641 | 14 | 2023-03-08 | PY115 | 23 | 116.2 | 0.91 | 17.34 | 29.1
747 | 50044824 | 5 | 2023-03-17 | PY115 | 33 | 115.4 | 1.62 | 133.7 | 747 | 50044641 | 15 | 2023-03-08 | PY115 | 13 | 115.2 | 0.94 | 24.01 | 31.6 | 747 | 50044641 | 15 | 2023-03-08 | PY115 | 23 | 116.3 | 0.92 | 18.36 | 35
[9 empty] | 747 | 50045136 | 1 | 2023-03-10 | PY115 | 13 | 116.4 | 1.1 | 37.87 | 28.5 | 747 | 50045136 | 1 | 2023-03-10 | PY115 | 23 | 116.1 | 0.84 | 8.29 | 25.9
|  |  | Requirements: |  | cs (mcv) , cm (avg) |  | 1.3 | 100 | 747 | 50045136 | 2 | 2023-03-10 | PY115 | 13 | 116.4 | 0.93 | 15.7 | 32.5 | 747 | 50045136 | 2 | 2023-03-10 | PY115 | 23 | 116.2 | 0.98 | 29.76 | 31.2
|  |  | MIN |  |  | 0 | 1.56 | 112.3 | 747 | 50045136 | 3 | 2023-03-10 | PY115 | 13 | 116.2 | 1.11 | 37.52 | 31.5 | 747 | 50045136 | 3 | 2023-03-10 | PY115 | 23 | 116.4 | 0.91 | 17.29 | 26.1
|  |  | AVERAGE |  |  | 108.0067 | 1.634667 | 129.5467 | 747 | 50045136 | 4 | 2023-03-10 | PY115 | 13 | 116.7 | 1.01 | 22.4 | 29.1 | 747 | 50045136 | 4 | 2023-03-10 | PY115 | 23 | 115.7 | 0.88 | 13.97 | 27.4
|  |  | STDEV |  |  | 29.88034 | 0.04033196 | 9.006654 | 747 | 50045136 | 5 | 2023-03-10 | PY115 | 13 | 116.9 | 1.08 | 49.3 | 28.2 | 747 | 50045136 | 5 | 2023-03-10 | PY115 | 23 | 115.8 | 0.96 | 25.7 | 25.4
|  |  | MCV |  |  |  | 1.531171 |  | 747 | 50044824 | 1 | 2023-03-16 | PY115 | 13 | 116.3 | 1.27 | 54.63 | 28 | 747 | 50044824 | 1 | 2023-03-16 | PY115 | 23 | 115.9 | 0.96 | 35.26 | 26.5
|  |  | k-value |  |  |  | 2.5661 |  | 747 | 50044824 | 2 | 2023-03-16 | PY115 | 13 | 115.2 | 1.07 | 36.18 | 30.2 | 747 | 50044824 | 2 | 2023-03-16 | PY115 | 23 | 115.4 | 0.93 | 25.72 | 26.3
|  |  | count |  |  |  | 15 |  | 747 | 50044824 | 3 | 2023-03-16 | PY115 | 13 | 115.8 | 1 | 25.77 | 29.8 | 747 | 50044824 | 3 | 2023-03-16 | PY115 | 23 | 115.7 | 1.05 | 41.66 | 27.1
[9 empty] | 747 | 50044824 | 4 | 2023-03-16 | PY115 | 13 | 115.6 | 1.26 | 54.65 | 27.4 | 747 | 50044824 | 4 | 2023-03-16 | PY115 | 23 | 116.4 | 1.01 | 33.68 | 25.9
[9 empty] | 747 | 50044824 | 5 | 2023-03-16 | PY115 | 13 | 115.1 | 1.26 | 54.94 | 28.4 | 747 | 50044824 | 5 | 2023-03-16 | PY115 | 23 | 115.6 | 0.96 | 27.47 | 26.5
[12 empty] | Requirements |  | ss (mcv) , sm (avg) |  | #N/A |  | 28 |  |  |  | Requirements |  | ss (mcv) , sm (avg) |  | #N/A |  | 25
[14 empty] | sm (min,ind) |  |  |  | #N/A | [5 empty] | sm (min,ind) |  |  |  | #N/A
[12 empty] | MIN |  |  | 115.1 | 0.9 | 9.9 | 27.4 |  |  |  | MIN |  |  | 115.4 | 0.84 | 8.29 | 25.4
[12 empty] | AVERAGE |  |  | 115.708 | 1.0724 | 33.8256 | 31.276 |  |  |  | AVERAGE |  |  | 116.18 | 0.9492 | 24.4244 | 28.088
[12 empty] | STDEV |  |  | 0.5499394 | 0.1142468 | 14.53384 | 2.610919 |  |  |  | STDEV |  |  | 0.3674235 | 0.07831134 | 11.39504 | 2.189619
[12 empty] | MCV |  |  |  | 0.8084899 | [5 empty] | MCV |  |  |  | 0.7683008
[12 empty] | k-value |  |  |  | 2.31 | [5 empty] | k-value |  |  |  | 2.31
[12 empty] | count |  |  |  | 25 | [5 empty] | count |  |  |  | 25

## B747 RUT
Grade | PY115 |  |  | Customer |  | LM
RESIN UP TAKE
Batchnr | Blocknr | Specimen | Production Date | TestDate | Grade | Resin uptake / surface, one side (g/m²) | Comments
474 | 50044641 | 1 | 2023-03-07 | 2023-03-07 | PY115 | 450.12
474 | 50044641 | 2 | 2023-03-07 | 2023-03-07 | PY115 | 463.31
474 | 50044641 | 3 | 2023-03-07 | 2023-03-07 | PY115 | 458.96
474 | 50045049 | 1 | 2023-03-09 | 2023-03-16 | PY115 | 478.3066
474 | 50045049 | 2 | 2023-03-09 | 2023-03-16 | PY115 | 477.1008
474 | 50045049 | 3 | 2023-03-09 | 2023-03-16 | PY115 | 455.3787
474 | 50044824 | 1 | 2023-08-03 | 22-03-2023 | PY115 | 476.8
474 | 50044824 | 2 | 2023-08-03 | 22-03-2023 | PY115 | 477.7
474 | 50044824 | 3 | 2023-08-03 | 22-03-2023 | PY115 | 481.75
[8 empty] | PL110 | 475
| Requirements: |  |  |  |  | 480 |  | PY105 | 500
|  |  |  | AVERAGE |  | 468.8251 |  | PY115 | 480
|  |  |  | max(ind) | 481.75
|  |  |  | MAX(ind) |  | 481.75

## B751
Grade | PL110 |  | Customer |  | Vestas |  | Paste as Values Row 6
Compression 33-direction | [8 empty] | Shear 13-direction | [9 empty] | Shear 23-direction
Batchnr | Blocknr | Specimen | TestDate | Grade | Test Direction | Density | Compression Strength | Compression Modulus | Batchnr | Blocknr | Specimen | TestDate | Grade | Test Direction | Density | Shear Strength | Max Strain | Shear Modulus | Batchnr | Blocknr | Specimen | TestDate | Grade | Test Direction | Density | Shear Strength | Max Strain | Shear Modulus
751 | 50045316 | 1 | 2023-03-17 | PL110 | 33 | 111.5 | 1.5 | 115.6 | 751 | 50045316 | 1 | 2023-03-17 | PL110 | 13 | 111.6 | 0.9 | 17.01 | 27.7 | 751 | 50045316 | 1 | 2023-03-18 | PL110 | 23 | 111.5 | 0.84 | 21.79 | 26.1
751 | 50045316 | 2 | 2023-03-17 | PL110 | 33 | 111.7 | 1.52 | 116.9 | 751 | 50045316 | 2 | 2023-03-17 | PL110 | 13 | 111.85 | 0.91 | 17.14 | 29.4 | 751 | 50045316 | 2 | 2023-03-18 | PL110 | 23 | 111.4 | 0.87 | 25 | 26.1
751 | 50045316 | 3 | 2023-03-17 | PL110 | 33 | 112 | 1.5 | 115.4 | 751 | 50045316 | 3 | 2023-03-17 | PL110 | 13 | 111.2 | 0.91 | 18.48 | 27.9 | 751 | 50045316 | 3 | 2023-03-18 | PL110 | 23 | 112.1 | 0.86 | 25 | 25.6
751 | 50045316 | 4 | 2023-03-17 | PL110 | 33 | 111.4 | 1.5 | 122.2 | 751 | 50045316 | 4 | 2023-03-17 | PL110 | 13 | 112 | 0.94 | 22.92 | 30.9 | 751 | 50045316 | 4 | 2023-03-18 | PL110 | 23 | 111.6 | 0.86 | 20.02 | 24.9
751 | 50045316 | 5 | 2023-03-17 | PL110 | 33 | 111.9 | 1.52 | 115 | 751 | 50045316 | 5 | 2023-03-17 | PL110 | 13 | 111.4 | 0.91 | 18.78 | 30.9 | 751 | 50045316 | 5 | 2023-03-18 | PL110 | 23 | 111.4 | 0.88 | 24.96 | 30.3
751 | 50045781 | 1 | 2023-03-20 | PL110 | 33 | 111.4 | 1.53 | 128.2 | 751 | 50045316 | 6 | 2023-03-17 | PL110 | 13 | 111.4 | 0.91 | 19.75 | 28.4 | 751 | 50045316 | 6 | 2023-03-18 | PL110 | 23 | 111.9 | 0.9 | 24.86 | 27.5
751 | 50045781 | 2 | 2023-03-20 | PL110 | 33 | 111.8 | 1.53 | 113.5 | 751 | 50045316 | 7 | 2023-03-17 | PL110 | 13 | 111.7 | 0.92 | 19.25 | 30 | 751 | 50045316 | 7 | 2023-03-18 | PL110 | 23 | 111.6 | 0.9 | 25 | 24.7
751 | 50045781 | 3 | 2023-03-20 | PL110 | 33 | 111.6 | 1.5 | 120.9 | 751 | 50045316 | 8 | 2023-03-17 | PL110 | 13 | 111.5 | 0.87 | 11.09 | 28.6 | 751 | 50045316 | 8 | 2023-03-18 | PL110 | 23 | 112 | 0.88 | 20.41 | 30.9
751 | 50045781 | 4 | 2023-03-20 | PL110 | 33 | 111.3 | 1.55 | 118.9 | 751 | 50045316 | 9 | 2023-03-17 | PL110 | 13 | 111.1 | 0.93 | 18.77 | 34.5 | 751 | 50045316 | 9 | 2023-03-18 | PL110 | 23 | 111.78 | 0.89 | 24.98 | 25.9
751 | 50045781 | 5 | 2023-03-20 | PL110 | 33 | 111.9 | 1.55 | 121.7 | 751 | 50045316 | 10 | 2023-03-17 | PL110 | 13 | 111.5 | 0.91 | 14.24 | 29.7 | 751 | 50045316 | 10 | 2023-03-18 | PL110 | 23 | 111.5 | 0.88 | 23.56 | 26.4
751 | 50046672 | 1 | 2023-03-23 | PL110 | 33 | 109.9 | 1.42 | 119.5 | 751 | 50045316 | 11 | 2023-03-17 | PL110 | 13 | 0 | 0.9 | 14.44 | 33.9 | 751 | 50045316 | 11 | 2023-03-18 | PL110 | 23 | 111.7 | 0.89 | 24.98 | 25.6
751 | 50046672 | 2 | 2023-03-23 | PL110 | 33 | 109.8 | 1.45 | 108.9 | 751 | 50045316 | 12 | 2023-03-17 | PL110 | 13 | 111.4 | 0.91 | 17.5 | 29.3 | 751 | 50045316 | 12 | 2023-03-18 | PL110 | 23 | 111.5 | 0.92 | 24.98 | 26
751 | 50046672 | 3 | 2023-03-23 | PL110 | 33 | 109.7 | 1.43 | 113.9 | 751 | 50045316 | 13 | 2023-03-17 | PL110 | 13 | 111.3 | 0.88 | 9.83 | 27.7 | 751 | 50045316 | 13 | 2023-03-18 | PL110 | 23 | 115.9 | 0.85 | 24.94 | 25.4
751 | 50046672 | 4 | 2023-03-23 | PL110 | 33 | 110 | 1.4 | 116.1 | 751 | 50045316 | 14 | 2023-03-17 | PL110 | 13 | 112 | 0.92 | 18.47 | 32.4 | 751 | 50045316 | 14 | 2023-03-18 | PL110 | 23 | 115.4 | 0.85 | 24.96 | 30.1
751 | 50046672 | 5 | 2023-03-23 | PL110 | 33 | 109.2 | 1.45 | 110.6 | 751 | 50045316 | 15 | 2023-03-17 | PL110 | 13 | 111.8 | 0.96 | 22.54 | 28 | 751 | 50045316 | 15 | 2023-03-18 | PL110 | 23 | 115.6 | 0.85 | 24.22 | 25.9
[9 empty] | 751 | 50045781 | 1 | 2023-03-21 | PL110 | 13 | 111.6 | 0.89 | 17.8 | 26.8 | 751 | 50045781 | 1 | 2023-03-21 | PL110 | 23 | 109.8 | 0.9 | 24.88 | 26.9
|  |  | Requirements: |  | cs (mcv) , cm (avg) |  | 1 | 90 | 751 | 50045781 | 2 | 2023-03-21 | PL110 | 13 | 111.54 | 0.89 | 17.77 | 29 | 751 | 50045781 | 2 | 2023-03-21 | PL110 | 23 | 109.9 | 0.91 | 24.93 | 26.3
|  |  | MIN |  |  | 109.2 | 1.4 | 108.9 | 751 | 50045781 | 3 | 2023-03-21 | PL110 | 13 | 110.3 | 0.92 | 24.99 | 30.8 | 751 | 50045781 | 3 | 2023-03-21 | PL110 | 23 | 110.4 | 0.89 | 20.78 | 26.7
|  |  | AVERAGE |  |  | 111.0067 | 1.49 | 117.1533 | 751 | 50045781 | 4 | 2023-03-21 | PL110 | 13 | 110.3 | 0.92 | 23.11 | 27.6 | 751 | 50045781 | 4 | 2023-03-21 | PL110 | 23 | 110.8 | 0.87 | 20.66 | 25.3
|  |  | STDEV |  |  | 0.9764854 | 0.04810702 | 4.906682 | 751 | 50046672 | 1 | 2023-03-23 | PL110 | 13 | 109.4 | 0.87 | 14.56 | 30.2 | 751 | 50045781 | 5 | 2023-03-21 | PL110 | 23 | 110.6 | 0.86 | 16.86 | 25.9
|  |  | MCV |  |  |  | 1.366553 |  | 751 | 50046672 | 2 | 2023-03-23 | PL110 | 13 | 109.7 | 0.88 | 16.13 | 25 | 751 | 50046672 | 1 | 2023-03-23 | PL110 | 23 | 109.5 | 0.89 | 25 | 25.8
|  |  | k-value |  |  |  | 2.5661 |  | 751 | 50046672 | 3 | 2023-03-23 | PL110 | 13 | 109.5 | 0.91 | 21.34 | 26.7 | 751 | 50046672 | 2 | 2023-03-23 | PL110 | 23 | 109.4 | 0.89 | 24.98 | 23.2
|  |  | count |  |  |  | 15 |  | 751 | 50046672 | 4 | 2023-03-23 | PL110 | 13 | 109.4 | 0.91 | 20.98 | 26.6 | 751 | 50046672 | 3 | 2023-03-23 | PL110 | 23 | 109.8 | 0.84 | 17.15 | 30.7
[9 empty] | 751 | 50046672 | 5 | 2023-03-23 | PL110 | 13 | 109.1 | 0.91 | 20.76 | 29.7 | 751 | 50046672 | 4 | 2023-03-23 | PL110 | 23 | 109.7 | 0.86 | 19.95 | 24.8
[12 empty] | Requirements |  | ss (mcv) , sm (avg) |  | 0.8 |  | 25 |  |  |  | Requirements |  | ss (mcv) , sm (avg) |  | 0.8 |  | 21
[14 empty] | sm (min,ind) |  |  |  | 23 | [5 empty] | sm (min,ind) |  |  |  | 19
[12 empty] | MIN |  |  | 0 | 0.87 | 9.83 | 25 |  |  |  | MIN |  |  | 109.4 | 0.84 | 16.86 | 23.2
[12 empty] | AVERAGE |  |  | 106.3579 | 0.9075 | 18.23542 | 29.2375 |  |  |  | AVERAGE |  |  | 111.5325 | 0.87625 | 23.11875 | 26.54167
[12 empty] | STDEV |  |  | 22.67297 | 0.02090351 | 3.677739 | 2.270379 |  |  |  | STDEV |  |  | 1.803174 | 0.02242136 | 2.670223 | 1.995629
[12 empty] | MCV |  |  |  | 0.8592129 | [5 empty] | MCV |  |  |  | 0.8244567
[12 empty] | k-value |  |  |  | 2.31 | [5 empty] | k-value |  |  |  | 2.31
[12 empty] | count |  |  |  | 24 | [5 empty] | count |  |  |  | 24

## B751 RUT
Grade | PL110 |  |  | Customer |  | Vestas
RESIN UP TAKE
Batchnr | Blocknr | Specimen | Production Date | TestDate | Grade | Resin uptake / surface, one side (g/m²) | Comments
751 | 50045365 | 1 | 17-03-2023 | 2023-03-18 | PL110 | 343.2448
751 | 50045365 | 2 | 17-03-2023 | 2023-03-18 | PL110 | 355.5283
751 | 50045365 | 3 | 17-03-2023 | 2023-03-18 | PL110 | 351.3965
751 | 50045669 | 1 | 18-03-2023 | 2023-03-18 | PL110 | 353.1255
751 | 50045669 | 2 | 18-03-2023 | 2023-03-18 | PL110 | 359.8803
751 | 50045669 | 3 | 18-03-2023 | 2023-03-18 | PL110 | 358.5852
751 | 50045781 | 1 | 19-03-2023 | 2023-03-20 | PL110 | 337.1321
751 | 50045781 | 2 | 19-03-2023 | 2023-03-20 | PL110 | 337.4249
751 | 50045781 | 3 | 19-03-2023 | 2023-03-20 | PL110 | 339.107
[8 empty] | PL110 | 475
| Requirements: |  |  |  |  | 475 |  | PY105 | 500
|  |  |  | AVERAGE |  | 348.3805 |  | PY115 | 480
|  |  |  | max(ind) | 359.8803
|  |  |  | MAX(ind) |  | 359.8803

## B752
Grade | PL110 |  | Customer |  | Vestas |  | Paste as Values Row 6
Compression 33-direction | [8 empty] | Shear 13-direction | [9 empty] | Shear 23-direction
Batchnr | Blocknr | Specimen | TestDate | Grade | Test Direction | Density | Compression Strength | Compression Modulus | Batchnr | Blocknr | Specimen | TestDate | Grade | Test Direction | Density | Shear Strength | Max Strain | Shear Modulus | Batchnr | Blocknr | Specimen | TestDate | Grade | Test Direction | Density | Shear Strength | Max Strain | Shear Modulus
752 | 50046905 | 1 | 2023-03-25 | PL110 | 33 | 111.2 | 1.53 | 118.4 | 752 | 50046905 | 1 | 2023-03-25 | PL110 | 13 | 112.1 | 0.86 | 24.97 | 35.6 | 752 | 50046905 | 1 | 2023-03-25 | PL110 | 23 | 115.6 | 0.84 | 24.85 | 28
752 | 50046905 | 2 | 2023-03-25 | PL110 | 33 | 110.9 | 1.5 | 125.4 | 752 | 50046905 | 2 | 2023-03-25 | PL110 | 13 | 111.7 | 0.86 | 24.15 | 27.9 | 752 | 50046905 | 2 | 2023-03-25 | PL110 | 23 | 111.8 | 0.84 | 24.87 | 27.8
752 | 50046905 | 3 | 2023-03-25 | PL110 | 33 | 110.7 | 1.51 | 115.4 | 752 | 50046905 | 3 | 2023-03-25 | PL110 | 13 | 111.4 | 0.85 | 17.98 | 29 | 752 | 50046905 | 3 | 2023-03-25 | PL110 | 23 | 114.4 | 0.84 | 24.79 | 29.3
752 | 50046905 | 4 | 2023-03-25 | PL110 | 33 | 110.2 | 1.51 | 119.7 | 752 | 50046905 | 4 | 2023-03-25 | PL110 | 13 | 111.4 | 0.83 | 15.83 | 34.2 | 752 | 50046905 | 4 | 2023-03-25 | PL110 | 23 | 111.1 | 0.85 | 24.83 | 30.5
752 | 50046905 | 5 | 2023-03-25 | PL110 | 33 | 110.7 | 1.53 | 127.7 | 752 | 50046905 | 5 | 2023-03-25 | PL110 | 13 | 112.1 | 0.9 | 24.89 | 26.7 | 752 | 50046905 | 5 | 2023-03-25 | PL110 | 23 | 110.3 | 0.84 | 24.77 | 30.6
752 | 50047555 | 1 | 2023-03-29 | PL110 | 13 | 111.2 | 1.45 | 101.1 | 752 | 50046905 | 6 | 2023-03-25 | PL110 | 13 | 111.5 | 0.88 | 24.83 | 28.2 | 752 | 50046905 | 6 | 2023-03-25 | PL110 | 23 | 111 | 0.84 | 24.64 | 26.1
752 | 50047555 | 2 | 2023-03-29 | PL110 | 13 | 110.9 | 1.44 | 114.7 | 752 | 50046905 | 7 | 2023-03-25 | PL110 | 13 | 112.2 | 0.88 | 25.02 | 32.7 | 752 | 50046905 | 7 | 2023-03-25 | PL110 | 23 | 110.5 | 0.86 | 24.75 | 25.5
752 | 50047555 | 3 | 2023-03-29 | PL110 | 13 | 111.2 | 1.46 | 110.3 | 752 | 50046905 | 8 | 2023-03-25 | PL110 | 13 | 111.8 | 0.88 | 24.25 | 27.7 | 752 | 50046905 | 8 | 2023-03-25 | PL110 | 23 | 107.6 | 0.84 | 19.57 | 25.9
752 | 50047555 | 4 | 2023-03-29 | PL110 | 13 | 110.5 | 1.44 | 108.1 | 752 | 50046905 | 9 | 2023-03-25 | PL110 | 13 | 111.7 | 0.89 | 23.59 | 34.1 | 752 | 50046905 | 9 | 2023-03-25 | PL110 | 23 | 110.5 | 0.86 | 24.81 | 29.6
752 | 50047555 | 5 | 2023-03-29 | PL110 | 13 | 111.3 | 1.42 | 117.7 | 752 | 50046905 | 10 | 2023-03-25 | PL110 | 13 | 111.6 | 0.89 | 21.38 | 29.5 | 752 | 50046905 | 10 | 2023-03-25 | PL110 | 23 | 110.3 | 0.87 | 24.85 | 30.8
752 | 50048199 | 1 | 2023-03-30 | PL110 | 13 | 110.1 | 1.49 | 114.3 | 752 | 50046905 | 11 | 2023-03-25 | PL110 | 13 | 111.8 | 0.87 | 23.32 | 31.4 | 752 | 50046905 | 11 | 2023-03-25 | PL110 | 23 | 110.9 | 0.84 | 21.03 | 28.4
752 | 50048199 | 2 | 2023-03-30 | PL110 | 13 | 111.2 | 1.47 | 111.9 | 752 | 50046905 | 12 | 2023-03-25 | PL110 | 13 | 112 | 0.87 | 23.35 | 29.9 | 752 | 50046905 | 12 | 2023-03-25 | PL110 | 23 | 111.3 | 0.86 | 24.82 | 24.1
752 | 50048199 | 3 | 2023-03-30 | PL110 | 13 | 112.2 | 1.47 | 115.2 | 752 | 50046905 | 13 | 2023-03-25 | PL110 | 13 | 111.7 | 0.89 | 24.98 | 33.9 | 752 | 50046905 | 13 | 2023-03-25 | PL110 | 23 | 111.2 | 0.86 | 24.84 | 31.3
752 | 50048199 | 4 | 2023-03-30 | PL110 | 13 | 112.3 | 1.43 | 117.2 | 752 | 50046905 | 14 | 2023-03-25 | PL110 | 13 | 112.8 | 0.86 | 19.75 | 28.3 | 752 | 50046905 | 14 | 2023-03-25 | PL110 | 23 | 111.4 | 0.87 | 24.84 | 26.2
752 | 50048199 | 5 | 2023-03-30 | PL110 | 13 | 111.2 | 1.51 | 112.3 | 752 | 50046905 | 15 | 2023-03-25 | PL110 | 13 | 111.8 | 0.89 | 22.75 | 28.3 | 752 | 50046905 | 15 | 2023-03-25 | PL110 | 23 | 111.3 | 0.87 | 24.78 | 28
[9 empty] | 752 | 50047555 | 1 | 2023-03-27 | PL110 | 13 | 111.02 | 0.88 | 16.8 | 27.4 | 752 | 50047555 | 1 | 2023-03-27 | PL110 | 23 | 111.5 | 0.85 | 20.06 | 24.4
|  |  | Requirements: |  | cs (mcv) , cm (avg) |  | 1 | 90 | 752 | 50047555 | 2 | 2023-03-27 | PL110 | 13 | 111.8 | 0.92 | 24.06 | 26.7 | 752 | 50047555 | 2 | 2023-03-27 | PL110 | 23 | 111.7 | 0.84 | 19.02 | 24.5
|  |  | MIN |  |  | 110.1 | 1.42 | 101.1 | 752 | 50047555 | 3 | 2023-03-27 | PL110 | 13 | 111 | 0.93 | 25.05 | 25.8 | 752 | 50047555 | 3 | 2023-03-27 | PL110 | 23 | 111.6 | 0.83 | 16.47 | 24.2
|  |  | AVERAGE |  |  | 111.0533 | 1.477333 | 115.2933 | 752 | 50047555 | 4 | 2023-03-27 | PL110 | 13 | 111.4 | 0.92 | 21.89 | 30 | 752 | 50047555 | 4 | 2023-03-27 | PL110 | 23 | 111.2 | 0.86 | 22.71 | 24.8
|  |  | STDEV |  |  | 0.6139645 | 0.03673587 | 6.516623 | 752 | 50047555 | 5 | 2023-03-27 | PL110 | 13 | 111.8 | 0.91 | 21.11 | 24 | 752 | 50048199 | 1 | 2023-03-30 | PL110 | 23 | 110.85 | 0.87 | 21.07 | 25.4
|  |  | MCV |  |  |  | 1.383065 |  | 752 | 50048199 | 1 | 2023-03-30 | PL110 | 13 | 110.2 | 0.92 | 25 | 26.6 | 752 | 50048199 | 2 | 2023-03-30 | PL110 | 23 | 110.85 | 0.9 | 24.54 | 26.9
|  |  | k-value |  |  |  | 2.5661 |  | 752 | 50048199 | 2 | 2023-03-30 | PL110 | 13 | 110.5 | 0.89 | 16.05 | 26.6 | 752 | 50048199 | 3 | 2023-03-30 | PL110 | 23 | 110.85 | 0.86 | 20.38 | 26.1
|  |  | count |  |  |  | 15 |  | 752 | 50048199 | 3 | 2023-03-30 | PL110 | 13 | 110.7 | 0.9 | 18.16 | 28.4 | 752 | 50048199 | 4 | 2023-03-30 | PL110 | 23 | 110.85 | 0.84 | 16.17 | 26.2
[9 empty] | 752 | 50048199 | 4 | 2023-03-30 | PL110 | 13 | 110.8 | 0.92 | 22.22 | 28.2 | 752 | 50048199 | 5 | 2023-03-30 | PL110 | 23 | 110.85 | 0.84 | 14.95 | 26.1
[9 empty] | 752 | 50048199 | 5 | 2023-03-30 | PL110 | 13 | 110.5 | 0.94 | 24.95 | 28.2
[12 empty] | Requirements |  | ss (mcv) , sm (avg) |  | 0.8 |  | 25 |  |  |  | Requirements |  | ss (mcv) , sm (avg) |  | 0.8 |  | 21
[14 empty] | sm (min,ind) |  |  |  | 23 | [5 empty] | sm (min,ind) |  |  |  | 19
[12 empty] | MIN |  |  | 110.2 | 0.83 | 15.83 | 24 |  |  |  | MIN |  |  | 107.6 | 0.83 | 14.95 | 24.1
[12 empty] | AVERAGE |  |  | 111.4928 | 0.8892 | 22.2532 | 29.172 |  |  |  | AVERAGE |  |  | 111.2271 | 0.8529167 | 22.43375 | 27.1125
[12 empty] | STDEV |  |  | 0.6143799 | 0.02691344 | 3.074668 | 2.940028 |  |  |  | STDEV |  |  | 1.426685 | 0.01601064 | 3.242917 | 2.268175
[12 empty] | MCV |  |  |  | 0.82703 | [5 empty] | MCV |  |  |  | 0.8159321
[12 empty] | k-value |  |  |  | 2.31 | [5 empty] | k-value |  |  |  | 2.31
[12 empty] | count |  |  |  | 25 | [5 empty] | count |  |  |  | 24

## B752 RUT
Grade | PL110 |  |  | Customer |  | Vestas
RESIN UP TAKE
Batchnr | Blocknr | Specimen | Production Date | TestDate | Grade | Resin uptake / surface, one side (g/m²) | Comments
752 | 50046905 | 1 | 2023-03-24 | 2023-03-25 | PL110 | 313.3108
752 | 50046905 | 2 | 2023-03-24 | 2023-03-25 | PL110 | 307.5932
752 | 50046905 | 3 | 2023-03-24 | 2023-03-25 | PL110 | 307.2956
752 | 50047555 | 1 | 2023-03-27 | 2023-03-30 | PL110 | 282.884
752 | 50047555 | 2 | 2023-03-27 | 2023-03-30 | PL110 | 287.541
752 | 50047555 | 3 | 2023-03-27 | 2023-03-30 | PL110 | 286.9387
752 | 50048199 | 1 | 2023-03-30 | 2023-03-30 | PL110 | 331.955
752 | 50048199 | 2 | 2023-03-30 | 2023-03-30 | PL110 | 335.9635
752 | 50048199 | 3 | 2023-03-30 | 2023-03-30 | PL110 | 327.9621
[8 empty] | PL110 | 475
| Requirements: |  |  |  |  | 475 |  | PY105 | 500
|  |  |  | AVERAGE |  | 309.0493 |  | PY115 | 480
|  |  |  | max(ind) | 335.9635
|  |  |  | MAX(ind) |  | 335.9635

## B753-756
Grade | PL110 |  | Customer |  | Vestas |  | Paste as Values Row 6
Compression 33-direction | [8 empty] | Shear 13-direction | [9 empty] | Shear 23-direction
Batchnr | Blocknr | Specimen | TestDate | Grade | Test Direction | Density | Compression Strength | Compression Modulus | Batchnr | Blocknr | Specimen | TestDate | Grade | Test Direction | Density | Shear Strength | Max Strain | Shear Modulus | Batchnr | Blocknr | Specimen | TestDate | Grade | Test Direction | Density | Shear Strength | Max Strain | Shear Modulus
753/756 | 50048402 | 1 | 2023-03-31 | PL110 | 33 | 110.9 | 1.44 | 114.6 | 753/756 | 50048402 | 1 | 2023-03-31 | PL110 | 13 | 110.3 | 0.82 | 13.13 | 30.8 | 753/756 | 50048402 | 1 | 2023-03-31 | PL110 | 23 | 110.4 | 0.83 | 18.47 | 27.3
753/756 | 50048402 | 2 | 2023-03-31 | PL110 | 33 | 110.8 | 1.4 | 116.1 | 753/756 | 50048402 | 2 | 2023-03-31 | PL110 | 13 | 110.5 | 0.89 | 24.44 | 28.7 | 753/756 | 50048402 | 2 | 2023-03-31 | PL110 | 23 | 109.8 | 0.88 | 21.06 | 26.5
753/756 | 50048402 | 3 | 2023-03-31 | PL110 | 33 | 110.5 | 1.41 | 115.5 | 753/756 | 50048402 | 3 | 2023-03-31 | PL110 | 13 | 110.7 | 0.91 | 24.93 | 33 | 753/756 | 50048402 | 3 | 2023-03-31 | PL110 | 23 | 109.8 | 0.84 | 15.23 | 26
753/756 | 50048402 | 4 | 2023-03-31 | PL110 | 33 | 110.6 | 1.43 | 110.4 | 753/756 | 50048402 | 4 | 2023-03-31 | PL110 | 13 | 111 | 0.91 | 25.06 | 26.1 | 753/756 | 50048402 | 4 | 2023-03-31 | PL110 | 23 | 109.8 | 0.86 | 21.99 | 29
753/756 | 50048402 | 5 | 2023-03-31 | PL110 | 33 | 110.3 | 1.43 | 114.2 | 753/756 | 50048402 | 5 | 2023-03-31 | PL110 | 13 | 110.6 | 0.91 | 24.03 | 26.3 | 753/756 | 50048402 | 5 | 2023-03-31 | PL110 | 23 | 109.5 | 0.86 | 24.95 | 28.8
753/756 | 50049093 | 1 | 2023-04-03 | PL110 | 33 | 110.5 | 1.43 | 123.7 | 753/756 | 50048402 | 6 | 2023-03-31 | PL110 | 13 | 110.4 | 0.88 | 19.18 | 26.1 | 753/756 | 50048402 | 6 | 2023-03-31 | PL110 | 23 | 109.6 | 0.82 | 14.2 | 26.3
753/756 | 50049093 | 2 | 2023-04-03 | PL110 | 33 | 110.9 | 1.44 | 120.2 | 753/756 | 50048402 | 7 | 2023-03-31 | PL110 | 13 | 110.4 | 0.91 | 25.35 | 26.8 | 753/756 | 50048402 | 7 | 2023-03-31 | PL110 | 23 | 110.2 | 0.85 | 19.07 | 27.1
753/756 | 50049093 | 3 | 2023-04-03 | PL110 | 33 | 110.4 | 1.48 | 116.9 | 753/756 | 50048402 | 8 | 2023-03-31 | PL110 | 13 | 111 | 0.88 | 20.08 | 28.2 | 753/756 | 50048402 | 8 | 2023-03-31 | PL110 | 23 | 109.7 | 0.87 | 24.95 | 32.4
753/756 | 50049093 | 4 | 2023-04-03 | PL110 | 33 | 111.2 | 1.46 | 128.9 | 753/756 | 50048402 | 9 | 2023-03-31 | PL110 | 13 | 110.6 | 0.87 | 18.67 | 30 | 753/756 | 50048402 | 9 | 2023-03-31 | PL110 | 23 | 109.9 | 0.89 | 24.79 | 26.5
753/756 | 50049093 | 5 | 2023-04-03 | PL110 | 33 | 111.4 | 1.47 | 118.5 | 753/756 | 50048402 | 10 | 2023-03-31 | PL110 | 13 | 110.8 | 0.83 | 13.46 | 26 | 753/756 | 50048402 | 10 | 2023-03-31 | PL110 | 23 | 109.9 | 0.82 | 14.01 | 27.1
753/756 | 50049607 | 1 | 2023-04-06 | PL110 | 33 | 110.4 | 1.43 | 116.5 | 753/756 | 50048402 | 11 | 2023-03-31 | PL110 | 13 | 110.8 | 0.86 | 15.48 | 36 | 753/756 | 50048402 | 11 | 2023-03-31 | PL110 | 23 | 110 | 0.88 | 22.6 | 26.6
753/756 | 50049607 | 2 | 2023-04-06 | PL110 | 33 | 110.4 | 1.45 | 116.8 | 753/756 | 50048402 | 12 | 2023-03-31 | PL110 | 13 | 110.4 | 0.82 | 8.09 | 29.1 | 753/756 | 50048402 | 12 | 2023-03-31 | PL110 | 23 | 109.9 | 0.85 | 20.38 | 28.6
753/756 | 50049607 | 3 | 2023-04-06 | PL110 | 33 | 110.9 | 1.44 | 118.4 | 753/756 | 50048402 | 13 | 2023-03-31 | PL110 | 13 | 110.2 | 0.87 | 16.65 | 27.4 | 753/756 | 50048402 | 13 | 2023-03-31 | PL110 | 23 | 109.9 | 0.88 | 22.49 | 27
753/756 | 50049607 | 4 | 2023-04-06 | PL110 | 33 | 110.4 | 1.45 | 121.9 | 753/756 | 50048402 | 14 | 2023-03-31 | PL110 | 13 | 110.8 | 0.91 | 18.53 | 36.7 | 753/756 | 50048402 | 14 | 2023-03-31 | PL110 | 23 | 109.1 | 0.87 | 21.45 | 27.9
753/756 | 50049607 | 5 | 2023-04-06 | PL110 | 33 | 110.1 | 1.43 | 125.7 | 753/756 | 50048402 | 15 | 2023-03-31 | PL110 | 13 | 110.3 | 0.88 | 13.34 | 35.1 | 753/756 | 50048402 | 15 | 2023-03-31 | PL110 | 23 | 109.4 | 0.88 | 22.59 | 24.1
[9 empty] | 753/756 | 50049093 | 1 | 2023-04-03 | PL110 | 13 | 110.12 | 0.89 | 15.43 | 31 | 753/756 | 50049093 | 1 | 2023-04-03 | PL110 | 23 | 110.6 | 0.86 | 18.89 | 26.7
|  |  | Requirements: |  | cs (mcv) , cm (avg) |  | 1 | 90 | 753/756 | 50049093 | 2 | 2023-04-03 | PL110 | 13 | 110.5 | 0.87 | 14.9 | 27.7 | 753/756 | 50049093 | 2 | 2023-04-03 | PL110 | 23 | 110.7 | 0.86 | 21.52 | 24.4
|  |  | MIN |  |  | 110.1 | 1.4 | 110.4 | 753/756 | 50049093 | 3 | 2023-04-03 | PL110 | 13 | 110.4 | 0.86 | 11.24 | 28.5 | 753/756 | 50049093 | 3 | 2023-04-03 | PL110 | 23 | 110.6 | 0.87 | 24.78 | 26.1
|  |  | AVERAGE |  |  | 110.6467 | 1.439333 | 118.5533 | 753/756 | 50049093 | 4 | 2023-04-03 | PL110 | 13 | 110.11 | 0.88 | 14.74 | 34.7 | 753/756 | 50049093 | 4 | 2023-04-03 | PL110 | 23 | 110.2 | 0.85 | 19.01 | 22.7
|  |  | STDEV |  |  | 0.3583029 | 0.02086236 | 4.817953 | 753/756 | 50049093 | 5 | 2023-04-03 | PL110 | 13 | 110.4 | 0.93 | 25 | 33.2 | 753/756 | 50049093 | 5 | 2023-04-03 | PL110 | 23 | 110.5 | 0.87 | 24.75 | 28
|  |  | MCV |  |  |  | 1.385798 |  | 753/756 | 50049607 | 1 | 2023-04-06 | PL110 | 13 | 109.7 | 0.86 | 19.1 | 30 | 753/756 | 50049607 | 1 | 2023-04-06 | PL110 | 23 | 110.25 | 0.86 | 24.53 | 32.2
|  |  | k-value |  |  |  | 2.5661 |  | 753/756 | 50049607 | 2 | 2023-04-06 | PL110 | 13 | 109.6 | 0.89 | 23.39 | 34.2 | 753/756 | 50049607 | 2 | 2023-04-06 | PL110 | 23 | 110.6 | 0.88 | 24.84 | 27.5
|  |  | count |  |  |  | 15 |  | 753/756 | 50049607 | 3 | 2023-04-06 | PL110 | 13 | 109.6 | 0.89 | 18.52 | 29.8 | 753/756 | 50049607 | 3 | 2023-04-06 | PL110 | 23 | 110.4 | 0.88 | 24.88 | 30.3
[9 empty] | 753/756 | 50049607 | 4 | 2023-04-06 | PL110 | 13 | 109.6 | 0.89 | 21.02 | 28.1 | 753/756 | 50049607 | 4 | 2023-04-06 | PL110 | 23 | 109.4 | 0.85 | 21.16 | 23.5
[9 empty] | 753/756 | 50049607 | 5 | 2023-04-06 | PL110 | 13 | 109.6 | 0.9 | 18.2 | 28 | 753/756 | 50049607 | 5 | 2023-04-06 | PL110 | 23 | 108.9 | 0.88 | 24.84 | 23.9
[22 empty] | Requirements |  | ss (mcv) , sm (avg) |  | 0.8 |  | 21
[24 empty] | sm (min,ind) |  |  |  | 19
[12 empty] | Requirements |  | ss (mcv) , sm (avg) |  | 0.8 |  | 25 |  |  |  | MIN |  |  | 108.9 | 0.82 | 14.01 | 22.7
[14 empty] | sm (min,ind) |  |  |  | 23 |  |  |  | AVERAGE |  |  | 109.962 | 0.8616 | 21.4972 | 27.06
[12 empty] | MIN |  |  | 109.6 | 0.82 | 8.09 | 26 |  |  |  | STDEV |  |  | 0.485043 | 0.01929594 | 3.420844 | 2.393916
[12 empty] | AVERAGE |  |  | 110.3372 | 0.8804 | 18.4784 | 30.06 |  |  |  | MCV |  |  |  | 0.8170264
[12 empty] | STDEV |  |  | 0.4360764 | 0.02820756 | 4.848155 | 3.325783 |  |  |  | k-value |  |  |  | 2.31
[12 empty] | MCV |  |  |  | 0.8152405 | [5 empty] | count |  |  |  | 25
[12 empty] | k-value |  |  |  | 2.31
[12 empty] | count |  |  |  | 25

## B753-756 RUT
Grade | PL110 |  |  | Customer |  | Vestas
RESIN UP TAKE
Batchnr | Blocknr | Specimen | Production Date | TestDate | Grade | Resin uptake / surface, one side (g/m²) | Comments
753 | 50048402 | 1 | 2023-03-30 | 2023-03-31 | PL110 | 363.1297
753 | 50048402 | 2 | 2023-03-30 | 2023-03-31 | PL110 | 376.2895
753 | 50048402 | 3 | 2023-03-30 | 2023-03-31 | PL110 | 361.7081
753 | 50049093 | 1 | 2023-04-03 | 2023-04-04 | PL110 | 369.44
753 | 50049093 | 2 | 2023-04-03 | 2023-04-04 | PL110 | 360.63
753 | 50049093 | 3 | 2023-04-03 | 2023-04-04 | PL110 | 364.63
753 | 50049607 | 1 | 2023-04-06 | 2023-04-07 | PL110 | 367.49
753 | 50049607 | 2 | 2023-04-06 | 2023-04-07 | PL110 | 379.53
753 | 50049607 | 3 | 2023-04-06 | 2023-04-07 | PL110 | 376.07
[8 empty] | PL110 | 475
| Requirements: |  |  |  |  | 475 |  | PY105 | 500
|  |  |  | AVERAGE |  | 368.7686 |  | PY115 | 480
|  |  |  | max(ind) | 379.53
|  |  |  | MAX(ind) |  | 379.53

## B754 (2)
Grade | PL105 |  | Customer |  | NORDEX |  | Paste as Values Row 6
Compression 33-direction | [8 empty] | Shear 13-direction | [9 empty] | Shear 23-direction
Batchnr | Blocknr | Specimen | TestDate | Grade | Test Direction | Density | Compression Strength | Compression Modulus | Batchnr | Blocknr | Specimen | TestDate | Grade | Test Direction | Density | Shear Strength | Max Strain | Shear Modulus | Batchnr | Blocknr | Specimen | TestDate | Grade | Test Direction | Density | Shear Strength | Max Strain | Shear Modulus
754 | 50049732 | 1 | 2023-04-07 | PL105 | 33 | 109.2 | 1.42 | 111.2 | 754 | 50049732 | 1 | 2023-04-07 | PL105 | 13 | 108.7 | 0.85 | 24.77 | 25.2 | 754 | 50049732 | 1 | 2023-04-07 | PL105 | 23 | 108.7 | 0.8 | 18.58 | 25.3
754 | 50049732 | 2 | 2023-04-07 | PL105 | 33 | 109.6 | 1.39 | 108.4 | 754 | 50049732 | 2 | 2023-04-07 | PL105 | 13 | 108.1 | 0.84 | 24.98 | 25.9 | 754 | 50049732 | 2 | 2023-04-07 | PL105 | 23 | 108.4 | 0.87 | 24.84 | 24.7
754 | 50049732 | 3 | 2023-04-07 | PL105 | 33 | 109.2 | 1.4 | 108.1 | 754 | 50049732 | 3 | 2023-04-07 | PL105 | 13 | 108.6 | 0.85 | 25.11 | 30.3 | 754 | 50049732 | 3 | 2023-04-07 | PL105 | 23 | 108.6 | 0.83 | 21.84 | 26.1
754 | 50049732 | 4 | 2023-04-07 | PL105 | 33 | 109.7 | 1.39 | 110 | 754 | 50049732 | 4 | 2023-04-07 | PL105 | 13 | 108.7 | 0.84 | 23.66 | 29.3 | 754 | 50049732 | 4 | 2023-04-07 | PL105 | 23 | 108.7 | 0.85 | 23.46 | 23.4
754 | 50049732 | 5 | 2023-04-07 | PL105 | 33 | 109.3 | 1.4 | 111.7 | 754 | 50049732 | 5 | 2023-04-07 | PL105 | 13 | 108.6 | 0.84 | 24.69 | 24.9 | 754 | 50049732 | 5 | 2023-04-07 | PL105 | 23 | 108.7 | 0.87 | 24.84 | 24
754 | 50050161 | 1 | 2023-04-09 | PL105 | 33 | 109.8 | 1.39 | 116.9 | 754 | 50049732 | 6 | 2023-04-07 | PL105 | 13 | 108.41 | 0.83 | 20.11 | 25.6 | 754 | 50049732 | 6 | 2023-04-07 | PL105 | 23 | 108.1 | 0.82 | 18.51 | 24.4
754 | 50050161 | 2 | 2023-04-09 | PL105 | 33 | 109.4 | 1.37 | 102.9 | 754 | 50049732 | 7 | 2023-04-07 | PL105 | 13 | 108.5 | 0.84 | 24.77 | 25.1 | 754 | 50049732 | 7 | 2023-04-07 | PL105 | 23 | 108.4 | 0.83 | 17.19 | 25.4
754 | 50050161 | 3 | 2023-04-09 | PL105 | 33 | 109.7 | 1.38 | 109.8 | 754 | 50049732 | 8 | 2023-04-07 | PL105 | 13 | 108.7 | 0.84 | 19.39 | 26.8 | 754 | 50049732 | 8 | 2023-04-07 | PL105 | 23 | 108.9 | 0.8 | 15.44 | 27.1
754 | 50050161 | 4 | 2023-04-09 | PL105 | 33 | 109.6 | 1.37 | 113.6 | 754 | 50049732 | 9 | 2023-04-07 | PL105 | 13 | 108.75 | 0.85 | 22.71 | 25.4 | 754 | 50049732 | 9 | 2023-04-07 | PL105 | 23 | 109.3 | 0.83 | 18.23 | 26.7
754 | 50050161 | 5 | 2023-04-09 | PL105 | 33 | 109.4 | 1.38 | 107 | 754 | 50049732 | 10 | 2023-04-07 | PL105 | 13 | 108.3 | 0.84 | 13.6 | 25.7 | 754 | 50049732 | 10 | 2023-04-07 | PL105 | 23 | 109 | 0.86 | 24.76 | 30
754 | 50050812 | 1 | 2023-04-12 | PL105 | 33 | 109.8 | 1.39 | 100.7 | 754 | 50049732 | 1 | 2023-04-07 | PL105 | 13 | 108.6 | 0.84 | 24.84 | 26.1 | 754 | 50049732 | 1 | 2023-04-07 | PL105 | 23 | 109 | 0.8 | 18.67 | 24.1
754 | 50050812 | 2 | 2023-04-12 | PL105 | 33 | 109.5 | 1.43 | 106.4 | 754 | 50049732 | 2 | 2023-04-07 | PL105 | 13 | 108.1 | 0.86 | 23.79 | 26.3 | 754 | 50049732 | 2 | 2023-04-07 | PL105 | 23 | 108.4 | 0.84 | 24.79 | 24.5
754 | 50050812 | 3 | 2023-04-12 | PL105 | 33 | 110.4 | 1.38 | 100.4 | 754 | 50049732 | 3 | 2023-04-07 | PL105 | 13 | 108.6 | 0.85 | 22.41 | 26.4 | 754 | 50049732 | 3 | 2023-04-07 | PL105 | 23 | 108.7 | 0.85 | 24.84 | 24
754 | 50050812 | 4 | 2023-04-12 | PL105 | 33 | 109.7 | 1.42 | 106.6 | 754 | 50049732 | 4 | 2023-04-07 | PL105 | 13 | 108.4 | 0.88 | 25 | 26.3 | 754 | 50049732 | 4 | 2023-04-07 | PL105 | 23 | 108.9 | 0.85 | 22.69 | 23.3
754 | 50050812 | 5 | 2023-04-12 | PL105 | 33 | 109.1 | 1.38 | 103.1 | 754 | 50049732 | 5 | 2023-04-07 | PL105 | 13 | 108.6 | 0.89 | 19.03 | 26.5 | 754 | 50049732 | 5 | 2023-04-07 | PL105 | 23 | 108.9 | 0.8 | 13.37 | 24.1
[9 empty] | 754 | 50049732 | 6 | 2023-04-07 | PL105 | 13 | 108.7 | 0.86 | 15.21 | 26.9 | 754 | 50050161 | 1 | 2023-04-09 | PL105 | 23 | 109.1 | 0.86 | 24.84 | 24.1
|  |  | Requirements: |  | cs (mcv) , cm (avg) |  | 1.2 | 85 | 754 | 50050161 | 1 | 2023-04-09 | PL105 | 13 | 109.5 | 0.87 | 14.05 | 29.4 | 754 | 50050161 | 2 | 2023-04-09 | PL105 | 23 | 108.9 | 0.87 | 24.74 | 24.9
|  |  | MIN |  |  | 109.1 | 1.37 | 100.4 | 754 | 50050161 | 2 | 2023-04-09 | PL105 | 13 | 109.3 | 0.87 | 16.42 | 31.4 | 754 | 50050161 | 3 | 2023-04-09 | PL105 | 23 | 108.5 | 0.88 | 24.97 | 26.2
|  |  | AVERAGE |  |  | 109.56 | 1.392667 | 107.7867 | 754 | 50050161 | 3 | 2023-04-09 | PL105 | 13 | 109.1 | 0.9 | 20.95 | 29 | 754 | 50050161 | 4 | 2023-04-09 | PL105 | 23 | 108.7 | 0.85 | 24.81 | 27.5
|  |  | STDEV |  |  | 0.3246977 | 0.01830951 | 4.689025 | 754 | 50050161 | 4 | 2023-04-09 | PL105 | 13 | 109.4 | 0.87 | 17.86 | 27.4 | 754 | 50050161 | 5 | 2023-04-09 | PL105 | 23 | 108.7 | 0.85 | 24.8 | 26
|  |  | MCV |  |  |  | 1.345683 |  | 754 | 50050161 | 5 | 2023-04-09 | PL105 | 13 | 109 | 0.87 | 18.27 | 24.9 | 754 | 50050812 | 1 | 2023-04-14 | PL105 | 23 | 109.1 | 0.82 | 13.95 | 25.7
|  |  | k-value |  |  |  | 2.5661 |  | 754 | 50050812 | 1 | 2023-04-14 | PL105 | 13 | 109.1 | 0.88 | 24.61 | 25.5 | 754 | 50050812 | 2 | 2023-04-14 | PL105 | 23 | 109.8 | 0.85 | 23.37 | 24.1
|  |  | count |  |  |  | 15 |  | 754 | 50050812 | 2 | 2023-04-14 | PL105 | 13 | 109.6 | 0.87 | 24.92 | 25.1 | 754 | 50050812 | 3 | 2023-04-14 | PL105 | 23 | 109.7 | 0.85 | 24.88 | 25
[9 empty] | 754 | 50050812 | 3 | 2023-04-14 | PL105 | 13 | 109.3 | 0.85 | 19.37 | 26.9 | 754 | 50050812 | 4 | 2023-04-14 | PL105 | 23 | 109.6 | 0.87 | 24.79 | 26.5
[9 empty] | 754 | 50050812 | 4 | 2023-04-14 | PL105 | 13 | 109.7 | 0.88 | 22.64 | 24.3 | 754 | 50050812 | 5 | 2023-04-14 | PL105 | 23 | 109.7 | 0.87 | 25 | 24.9
[9 empty] | 754 | 50050812 | 5 | 2023-04-14 | PL105 | 13 | 109.5 | 0.88 | 24.98 | 26.4 | 754 | 50050812 | 6 | 2023-04-14 | PL105 | 23 | 109.1 | 0.81 | 16.59 | 25.2
[22 empty] | Requirements |  | ss (mcv) , sm (avg) |  | 0.75 |  | 23
[24 empty] | sm (min,ind) |  |  |  | #N/A
[12 empty] | Requirements |  | ss (mcv) , sm (avg) |  | 0.8 |  | 23 |  |  |  | MIN |  |  | 108.1 | 0.8 | 13.37 | 23.3
[14 empty] | sm (min,ind) |  |  |  | #N/A |  |  |  | AVERAGE |  |  | 108.9 | 0.8415385 | 21.72269 | 25.27692
[12 empty] | MIN |  |  | 108.1 | 0.83 | 13.6 | 24.3 |  |  |  | STDEV |  |  | 0.436278 | 0.02524952 | 3.955824 | 1.478461
[12 empty] | AVERAGE |  |  | 108.8408 | 0.8592308 | 21.46692 | 26.65385 |  |  |  | MCV |  |  |  | 0.7840705
[12 empty] | STDEV |  |  | 0.4622287 | 0.01874526 | 3.748877 | 1.80449 |  |  |  | k-value |  |  |  | 2.276
[12 empty] | MCV |  |  |  | 0.8165666 | [5 empty] | count |  |  |  | 26
[12 empty] | k-value |  |  |  | 2.276
[12 empty] | count |  |  |  | 26

## B754
Grade | PL105 |  | Customer |  | NORDEX |  | Paste as Values Row 6
Compression 33-direction | [8 empty] | Shear 13-direction | [9 empty] | Shear 23-direction
Batchnr | Blocknr | Specimen | TestDate | Grade | Test Direction | Density | Compression Strength | Compression Modulus | Batchnr | Blocknr | Specimen | TestDate | Grade | Test Direction | Density | Shear Strength | Max Strain | Shear Modulus | Batchnr | Blocknr | Specimen | TestDate | Grade | Test Direction | Density | Shear Strength | Max Strain | Shear Modulus
754 | 50049732 | 1 | 2023-04-07 | PL105 | 33 | 109.2 | 1.42 | 111.2 | 754 | 50049732 | 1 | 2023-04-07 | PL105 | 13 | 108.7 | 0.85 | 24.77 | 25.2 | 754 | 50049732 | 1 | 2023-04-07 | PL105 | 23 | 108.7 | 0.8 | 18.58 | 25.3
754 | 50049732 | 2 | 2023-04-07 | PL105 | 33 | 109.6 | 1.39 | 108.4 | 754 | 50049732 | 2 | 2023-04-07 | PL105 | 13 | 108.1 | 0.84 | 24.98 | 25.9 | 754 | 50049732 | 2 | 2023-04-07 | PL105 | 23 | 108.4 | 0.87 | 24.84 | 24.7
754 | 50049732 | 3 | 2023-04-07 | PL105 | 33 | 109.2 | 1.4 | 108.1 | 754 | 50049732 | 3 | 2023-04-07 | PL105 | 13 | 108.6 | 0.85 | 25.11 | 30.3 | 754 | 50049732 | 3 | 2023-04-07 | PL105 | 23 | 108.6 | 0.83 | 21.84 | 26.1
754 | 50049732 | 4 | 2023-04-07 | PL105 | 33 | 109.7 | 1.39 | 110 | 754 | 50049732 | 4 | 2023-04-07 | PL105 | 13 | 108.7 | 0.84 | 23.66 | 29.3 | 754 | 50049732 | 4 | 2023-04-07 | PL105 | 23 | 108.7 | 0.85 | 23.46 | 23.4
754 | 50049732 | 5 | 2023-04-07 | PL105 | 33 | 109.3 | 1.4 | 111.7 | 754 | 50049732 | 5 | 2023-04-07 | PL105 | 13 | 108.6 | 0.84 | 24.69 | 24.9 | 754 | 50049732 | 5 | 2023-04-07 | PL105 | 23 | 108.7 | 0.87 | 24.84 | 24
754 | 50050161 | 1 | 2023-04-09 | PL105 | 33 | 109.8 | 1.39 | 116.9 | 754 | 50049732 | 6 | 2023-04-07 | PL105 | 13 | 108.41 | 0.83 | 20.11 | 25.6 | 754 | 50049732 | 6 | 2023-04-07 | PL105 | 23 | 108.1 | 0.82 | 18.51 | 24.4
754 | 50050161 | 2 | 2023-04-09 | PL105 | 33 | 109.4 | 1.37 | 102.9 | 754 | 50049732 | 7 | 2023-04-07 | PL105 | 13 | 108.5 | 0.84 | 24.77 | 25.1 | 754 | 50049732 | 7 | 2023-04-07 | PL105 | 23 | 108.4 | 0.83 | 17.19 | 25.4
754 | 50050161 | 3 | 2023-04-09 | PL105 | 33 | 109.7 | 1.38 | 109.8 | 754 | 50049732 | 8 | 2023-04-07 | PL105 | 13 | 108.7 | 0.84 | 19.39 | 26.8 | 754 | 50049732 | 8 | 2023-04-07 | PL105 | 23 | 108.9 | 0.8 | 15.44 | 27.1
754 | 50050161 | 4 | 2023-04-09 | PL105 | 33 | 109.6 | 1.37 | 113.6 | 754 | 50049732 | 9 | 2023-04-07 | PL105 | 13 | 108.75 | 0.85 | 22.71 | 25.4 | 754 | 50049732 | 9 | 2023-04-07 | PL105 | 23 | 109.3 | 0.83 | 18.23 | 26.7
754 | 50050161 | 5 | 2023-04-09 | PL105 | 33 | 109.4 | 1.38 | 107 | 754 | 50049732 | 10 | 2023-04-07 | PL105 | 13 | 108.3 | 0.84 | 13.6 | 25.7 | 754 | 50049732 | 10 | 2023-04-07 | PL105 | 23 | 109 | 0.86 | 24.76 | 30
754 | 50050812 | 1 | 2023-04-12 | PL105 | 33 | 109.8 | 1.39 | 100.7 | 754 | 50049732 | 1 | 2023-04-07 | PL105 | 13 | 108.6 | 0.84 | 24.84 | 26.1 | 754 | 50049732 | 1 | 2023-04-07 | PL105 | 23 | 109 | 0.8 | 18.67 | 24.1
754 | 50050812 | 2 | 2023-04-12 | PL105 | 33 | 109.5 | 1.43 | 106.4 | 754 | 50049732 | 2 | 2023-04-07 | PL105 | 13 | 108.1 | 0.86 | 23.79 | 26.3 | 754 | 50049732 | 2 | 2023-04-07 | PL105 | 23 | 108.4 | 0.84 | 24.79 | 24.5
754 | 50050812 | 3 | 2023-04-12 | PL105 | 33 | 110.4 | 1.38 | 100.4 | 754 | 50049732 | 3 | 2023-04-07 | PL105 | 13 | 108.6 | 0.85 | 22.41 | 26.4 | 754 | 50049732 | 3 | 2023-04-07 | PL105 | 23 | 108.7 | 0.85 | 24.84 | 24
754 | 50050812 | 4 | 2023-04-12 | PL105 | 33 | 109.7 | 1.42 | 106.6 | 754 | 50049732 | 4 | 2023-04-07 | PL105 | 13 | 108.4 | 0.88 | 25 | 26.3 | 754 | 50049732 | 4 | 2023-04-07 | PL105 | 23 | 108.9 | 0.85 | 22.69 | 23.3
754 | 50050812 | 5 | 2023-04-12 | PL105 | 33 | 109.1 | 1.38 | 103.1 | 754 | 50049732 | 5 | 2023-04-07 | PL105 | 13 | 108.6 | 0.89 | 19.03 | 26.5 | 754 | 50049732 | 5 | 2023-04-07 | PL105 | 23 | 108.9 | 0.8 | 13.37 | 24.1
[9 empty] | 754 | 50049732 | 6 | 2023-04-07 | PL105 | 13 | 108.7 | 0.86 | 15.21 | 26.9 | 754 | 50050161 | 1 | 2023-04-09 | PL105 | 23 | 109.1 | 0.86 | 24.84 | 24.1
|  |  | Requirements: |  | cs (mcv) , cm (avg) |  | 1.2 | 85 | 754 | 50050161 | 1 | 2023-04-09 | PL105 | 13 | 109.5 | 0.87 | 14.05 | 29.4 | 754 | 50050161 | 2 | 2023-04-09 | PL105 | 23 | 108.9 | 0.87 | 24.74 | 24.9
|  |  | MIN |  |  | 109.1 | 1.37 | 100.4 | 754 | 50050161 | 2 | 2023-04-09 | PL105 | 13 | 109.3 | 0.87 | 16.42 | 31.4 | 754 | 50050161 | 3 | 2023-04-09 | PL105 | 23 | 108.5 | 0.88 | 24.97 | 26.2
|  |  | AVERAGE |  |  | 109.56 | 1.392667 | 107.7867 | 754 | 50050161 | 3 | 2023-04-09 | PL105 | 13 | 109.1 | 0.9 | 20.95 | 29 | 754 | 50050161 | 4 | 2023-04-09 | PL105 | 23 | 108.7 | 0.85 | 24.81 | 27.5
|  |  | STDEV |  |  | 0.3246977 | 0.01830951 | 4.689025 | 754 | 50050161 | 4 | 2023-04-09 | PL105 | 13 | 109.4 | 0.87 | 17.86 | 27.4 | 754 | 50050161 | 5 | 2023-04-09 | PL105 | 23 | 108.7 | 0.85 | 24.8 | 26
|  |  | MCV |  |  |  | 1.345683 |  | 754 | 50050161 | 5 | 2023-04-09 | PL105 | 13 | 109 | 0.87 | 18.27 | 24.9 | 754 | 50050812 | 1 | 2023-04-14 | PL105 | 23 | 109.1 | 0.82 | 13.95 | 25.7
|  |  | k-value |  |  |  | 2.5661 |  | 754 | 50050812 | 1 | 2023-04-14 | PL105 | 13 | 109.1 | 0.88 | 24.61 | 25.5 | 754 | 50050812 | 2 | 2023-04-14 | PL105 | 23 | 109.8 | 0.85 | 23.37 | 24.1
|  |  | count |  |  |  | 15 |  | 754 | 50050812 | 2 | 2023-04-14 | PL105 | 13 | 109.6 | 0.87 | 24.92 | 25.1 | 754 | 50050812 | 3 | 2023-04-14 | PL105 | 23 | 109.7 | 0.85 | 24.88 | 25
[9 empty] | 754 | 50050812 | 3 | 2023-04-14 | PL105 | 13 | 109.3 | 0.85 | 19.37 | 26.9 | 754 | 50050812 | 4 | 2023-04-14 | PL105 | 23 | 109.6 | 0.87 | 24.79 | 26.5
[9 empty] | 754 | 50050812 | 4 | 2023-04-14 | PL105 | 13 | 109.7 | 0.88 | 22.64 | 24.3 | 754 | 50050812 | 5 | 2023-04-14 | PL105 | 23 | 109.7 | 0.87 | 25 | 24.9
[9 empty] | 754 | 50050812 | 5 | 2023-04-14 | PL105 | 13 | 109.5 | 0.88 | 24.98 | 26.4 | 754 | 50050812 | 6 | 2023-04-14 | PL105 | 23 | 109.1 | 0.81 | 16.59 | 25.2
[22 empty] | Requirements |  | ss (mcv) , sm (avg) |  | 0.75 |  | 23
[24 empty] | sm (min,ind) |  |  |  | #N/A
[12 empty] | Requirements |  | ss (mcv) , sm (avg) |  | 0.8 |  | 23 |  |  |  | MIN |  |  | 108.1 | 0.8 | 13.37 | 23.3
[14 empty] | sm (min,ind) |  |  |  | #N/A |  |  |  | AVERAGE |  |  | 108.9 | 0.8415385 | 21.72269 | 25.27692
[12 empty] | MIN |  |  | 108.1 | 0.83 | 13.6 | 24.3 |  |  |  | STDEV |  |  | 0.436278 | 0.02524952 | 3.955824 | 1.478461
[12 empty] | AVERAGE |  |  | 108.8408 | 0.8592308 | 21.46692 | 26.65385 |  |  |  | MCV |  |  |  | 0.7840705
[12 empty] | STDEV |  |  | 0.4622287 | 0.01874526 | 3.748877 | 1.80449 |  |  |  | k-value |  |  |  | 2.276
[12 empty] | MCV |  |  |  | 0.8165666 | [5 empty] | count |  |  |  | 26
[12 empty] | k-value |  |  |  | 2.276
[12 empty] | count |  |  |  | 26

## B754 RUT
Grade | PL105 |  |  | Customer |  | Nordex
RESIN UP TAKE
Batchnr | Blocknr | Specimen | Production Date | TestDate | Grade | Resin uptake / surface, one side (g/m²) | Comments
754 | 50049732 | 1 | 2023-04-06 | 2023-04-07 | PL105 | 387.2
754 | 50049732 | 2 | 2023-04-06 | 2023-04-07 | PL105 | 387.5
754 | 50049732 | 3 | 2023-04-06 | 2023-04-07 | PL105 | 396.69
754 | 50050161 | 1 | 2023-04-08 | 2023-04-09 | PL105 | 374.42
754 | 50050161 | 2 | 2023-04-08 | 2023-04-09 | PL105 | 384.28
754 | 50050161 | 3 | 2023-04-08 | 2023-04-09 | PL105 | 376.71
754 | 50050812 | 1 | 2023-04-12 | 2023-04-12 | PL105 | 371.9301
754 | 50050812 | 2 | 2023-04-12 | 2023-04-12 | PL105 | 372.2252
754 | 50050812 | 3 | 2023-04-12 | 2023-04-12 | PL105 | 365.0148
[8 empty] | PL110 | 475
| Requirements: |  |  |  |  | #N/A |  | PY105 | 500
|  |  |  | AVERAGE |  | 379.5522 |  | PY115 | 480
|  |  |  | max(ind) | 396.69
|  |  |  | MAX(ind) |  | 396.69

## B755
Grade | PL105 |  | Customer |  | NORDEX |  | Paste as Values Row 6
Compression 33-direction | [8 empty] | Shear 13-direction | [9 empty] | Shear 23-direction
Batchnr | Blocknr | Specimen | TestDate | Grade | Test Direction | Density | Compression Strength | Compression Modulus | Batchnr | Blocknr | Specimen | TestDate | Grade | Test Direction | Density | Shear Strength | Max Strain | Shear Modulus | Batchnr | Blocknr | Specimen | TestDate | Grade | Test Direction | Density | Shear Strength | Max Strain | Shear Modulus
755 | 50051083 | 1 | 2023-04-14 | PL105 | 33 | 110.7 | 1.41 | 101.2 | 755 | 50051083 | 1 | 2023-04-15 | PL105 | 13 | 109.3 | 0.87 | 24.66 | 26.6 | 755 | 50051083 | 1 | 2023-04-15 | PL105 | 23 | 108.4 | 0.8 | 19.05 | 24.5
755 | 50051083 | 2 | 2023-04-14 | PL105 | 33 | 110.3 | 1.39 | 103.4 | 755 | 50051083 | 2 | 2023-04-15 | PL105 | 13 | 109.7 | 0.86 | 23.96 | 29.3 | 755 | 50051083 | 2 | 2023-04-15 | PL105 | 23 | 109 | 0.82 | 24.94 | 25
755 | 50051083 | 3 | 2023-04-14 | PL105 | 33 | 109.7 | 1.39 | 100.9 | 755 | 50051083 | 3 | 2023-04-15 | PL105 | 13 | 109.6 | 0.86 | 18.83 | 27.8 | 755 | 50051083 | 3 | 2023-04-15 | PL105 | 23 | 109.1 | 0.84 | 24.82 | 23
755 | 50051083 | 4 | 2023-04-14 | PL105 | 33 | 109.6 | 1.41 | 102.4 | 755 | 50051083 | 4 | 2023-04-15 | PL105 | 13 | 109.6 | 0.86 | 13.8 | 39.1 | 755 | 50051083 | 4 | 2023-04-15 | PL105 | 23 | 109.6 | 0.84 | 24.99 | 25.4
755 | 50051083 | 5 | 2023-04-14 | PL105 | 33 | 109.9 | 1.43 | 100.5 | 755 | 50051083 | 5 | 2023-04-15 | PL105 | 13 | 110.6 | 0.87 | 18.36 | 30 | 755 | 50051083 | 5 | 2023-04-15 | PL105 | 23 | 110 | 0.83 | 23.52 | 25.8
755 | 50051415 | 1 | 2023-04-16 | PL105 | 33 | 111 | 1.44 | 99.2 | 755 | 50051083 | 6 | 2023-04-15 | PL105 | 13 | 110.3 | 0.89 | 19.9 | 29.5 | 755 | 50051083 | 6 | 2023-04-15 | PL105 | 23 | 109.9 | 0.8 | 15.61 | 27.5
755 | 50051415 | 2 | 2023-04-16 | PL105 | 33 | 111.2 | 1.41 | 105.4 | 755 | 50051083 | 7 | 2023-04-15 | PL105 | 13 | 110.4 | 0.91 | 24.87 | 32.5 | 755 | 50051083 | 7 | 2023-04-15 | PL105 | 23 | 109.9 | 0.85 | 24.97 | 25.3
755 | 50051415 | 3 | 2023-04-16 | PL105 | 33 | 110.8 | 1.4 | 98.3 | 755 | 50051083 | 8 | 2023-04-15 | PL105 | 13 | 110.6 | 0.84 | 10.91 | 29.4 | 755 | 50051083 | 8 | 2023-04-15 | PL105 | 23 | 109.4 | 0.78 | 17.08 | 23.6
755 | 50051415 | 4 | 2023-04-16 | PL105 | 33 | 111 | 1.44 | 101.6 | 755 | 50051083 | 9 | 2023-04-15 | PL105 | 13 | 110.5 | 0.88 | 20.34 | 29.2 | 755 | 50051083 | 9 | 2023-04-15 | PL105 | 23 | 109.6 | 0.85 | 23.33 | 24.6
755 | 50051415 | 5 | 2023-04-16 | PL105 | 33 | 110.8 | 1.41 | 104.7 | 755 | 50051083 | 10 | 2023-04-15 | PL105 | 13 | 111 | 0.87 | 17.03 | 31.3 | 755 | 50051083 | 10 | 2023-04-15 | PL105 | 23 | 109.6 | 0.82 | 15.53 | 25.6
755 | 50051481 | 1 | 2023-04-16 | PL105 | 33 | 110.2 | 1.38 | 101 | 755 | 50051083 | 11 | 2023-04-15 | PL105 | 13 | 111.1 | 0.79 | 6.18 | 28.3 | 755 | 50051083 | 11 | 2023-04-15 | PL105 | 23 | 109.6 | 0.84 | 21.74 | 24.5
755 | 50051481 | 2 | 2023-04-16 | PL105 | 33 | 110.2 | 1.39 | 105 | 755 | 50051083 | 12 | 2023-04-15 | PL105 | 13 | 111.1 | 0.87 | 19.34 | 28.8 | 755 | 50051083 | 12 | 2023-04-15 | PL105 | 23 | 109.6 | 0.86 | 24.95 | 27.3
755 | 50051481 | 3 | 2023-04-16 | PL105 | 33 | 110.7 | 1.4 | 101.9 | 755 | 50051083 | 13 | 2023-04-15 | PL105 | 13 | 110.4 | 0.92 | 24.51 | 31.2 | 755 | 50051083 | 13 | 2023-04-15 | PL105 | 23 | 109.6 | 0.83 | 21.93 | 23.8
755 | 50051481 | 4 | 2023-04-16 | PL105 | 33 | 110.5 | 1.42 | 105.5 | 755 | 50051083 | 14 | 2023-04-15 | PL105 | 13 | 111.4 | 0.9 | 21.72 | 32.5 | 755 | 50051083 | 14 | 2023-04-15 | PL105 | 23 | 109.4 | 0.82 | 17.66 | 23.8
755 | 50051481 | 5 | 2023-04-16 | PL105 | 33 | 110 | 1.37 | 112.2 | 755 | 50051415 | 1 | 2023-04-16 | PL105 | 13 | 110.1 | 0.87 | 17.83 | 28.2 | 755 | 50051083 | 15 | 2023-04-15 | PL105 | 23 | 109.7 | 0.84 | 18.92 | 26.2
[9 empty] | 755 | 50051415 | 2 | 2023-04-16 | PL105 | 13 | 110.6 | 0.9 | 24.18 | 27.3 | 755 | 50051415 | 1 | 2023-04-16 | PL105 | 23 | 110.4 | 0.81 | 18.11 | 23.9
[9 empty] | 755 | 50051415 | 3 | 2023-04-16 | PL105 | 13 | 110.3 | 0.89 | 22.29 | 26.9 | 755 | 50051415 | 2 | 2023-04-16 | PL105 | 23 | 110.5 | 0.84 | 24.87 | 24.2
|  |  | Requirements: |  | cs (mcv) , cm (avg) |  | 1.2 | 85 | 755 | 50051415 | 4 | 2023-04-16 | PL105 | 13 | 110.6 | 0.88 | 19.47 | 28.8 | 755 | 50051415 | 3 | 2023-04-16 | PL105 | 23 | 110.4 | 0.83 | 18.46 | 24.2
|  |  | MIN |  |  | 109.6 | 1.37 | 98.3 | 755 | 50051415 | 5 | 2023-04-16 | PL105 | 13 | 110.4 | 0.87 | 15.03 | 27.9 | 755 | 50051415 | 4 | 2023-04-16 | PL105 | 23 | 110.3 | 0.86 | 24.02 | 24.5
|  |  | AVERAGE |  |  | 110.44 | 1.406 | 102.88 | 755 | 50051481 | 1 | 2023-04-16 | PL105 | 13 | 110.5 | 0.89 | 20.94 | 28.5 | 755 | 50051415 | 5 | 2023-04-16 | PL105 | 23 | 110.4 | 0.8 | 13.92 | 25.2
|  |  | STDEV |  |  | 0.4982828 | 0.02063284 | 3.395838 | 755 | 50051481 | 2 | 2023-04-16 | PL105 | 13 | 110.8 | 0.89 | 20.28 | 27.1 | 755 | 50051481 | 1 | 2023-04-16 | PL105 | 23 | 109.9 | 0.82 | 20.63 | 28.2
|  |  | MCV |  |  |  | 1.353054 |  | 755 | 50051481 | 3 | 2023-04-16 | PL105 | 13 | 109.7 | 0.89 | 20.35 | 26.5 | 755 | 50051481 | 2 | 2023-04-16 | PL105 | 23 | 110.2 | 0.84 | 25.02 | 24.3
|  |  | k-value |  |  |  | 2.5661 |  | 755 | 50051481 | 4 | 2023-04-16 | PL105 | 13 | 109.9 | 0.91 | 21.88 | 27.5 | 755 | 50051481 | 3 | 2023-04-16 | PL105 | 23 | 109.9 | 0.84 | 20.64 | 24.8
|  |  | count |  |  |  | 15 |  | 755 | 50051481 | 5 | 2023-04-16 | PL105 | 13 | 110.6 | 0.92 | 22.75 | 27.3 | 755 | 50051481 | 4 | 2023-04-16 | PL105 | 23 | 110.8 | 0.85 | 25.03 | 25.6
[19 empty] | 755 | 50051481 | 5 | 2023-04-16 | PL105 | 23 | 109.8 | 0.85 | 21.95 | 28.2
[12 empty] | Requirements |  | ss (mcv) , sm (avg) |  | 0.8 |  | 23
[14 empty] | sm (min,ind) |  |  |  | #N/A |  |  |  | Requirements |  | ss (mcv) , sm (avg) |  | 0.75 |  | 23
[12 empty] | MIN |  |  | 109.3 | 0.79 | 6.18 | 26.5 | [5 empty] | sm (min,ind) |  |  |  | #N/A
[12 empty] | AVERAGE |  |  | 110.3792 | 0.8791667 | 19.55875 | 29.22917 |  |  |  | MIN |  |  | 108.4 | 0.78 | 13.92 | 23
[12 empty] | STDEV |  |  | 0.5332258 | 0.02780627 | 4.519665 | 2.711406 |  |  |  | AVERAGE |  |  | 109.8 | 0.8304 | 21.2676 | 25.16
[12 empty] | MCV |  |  |  | 0.8149342 | [5 empty] | STDEV |  |  | 0.5291503 | 0.02051016 | 3.565007 | 1.402973
[12 empty] | k-value |  |  |  | 2.31 | [5 empty] | MCV |  |  |  | 0.7830215
[12 empty] | count |  |  |  | 24 | [5 empty] | k-value |  |  |  | 2.31
[22 empty] | count |  |  |  | 25

## B755 RUT
Grade | PL105 |  |  | Customer |  | Nordex
RESIN UP TAKE
Batchnr | Blocknr | Specimen | Production Date | TestDate | Grade | Resin uptake / surface, one side (g/m²) | Comments
755 | 50051083 | 1 | 2023-04-13 | 2023-04-13 | PL105 | 371.99
755 | 50051083 | 2 | 2023-04-13 | 2023-04-13 | PL105 | 372.86
755 | 50051083 | 3 | 2023-04-13 | 2023-04-13 | PL105 | 366.28
755 | 50051415 | 1 | 2023-04-15 | 2023-04-16 | PL105 | 398.49
755 | 50051415 | 2 | 2023-04-15 | 2023-04-16 | PL105 | 386.48
755 | 50051415 | 3 | 2023-04-15 | 2023-04-16 | PL105 | 389.95
755 | 50051481 | 1 | 2023-04-15 | 2023-04-15 | PL105 | 381.99
755 | 50051481 | 2 | 2023-04-15 | 2023-04-15 | PL105 | 381.7
755 | 50051481 | 3 | 2023-04-15 | 2023-04-15 | PL105 | 378.85
[8 empty] | PL110 | 475
| Requirements: |  |  |  |  | #N/A |  | PY105 | 500
|  |  |  | AVERAGE |  | 380.9544 |  | PY115 | 480
|  |  |  | max(ind) | 398.49
|  |  |  | MAX(ind) |  | 398.49

## B759
Grade | PL100 |  | Customer |  | VESTAS |  | Paste as Values Row 6
Compression 33-direction | [8 empty] | Shear 13-direction | [9 empty] | Shear 23-direction
Batchnr | Blocknr | Specimen | TestDate | Grade | Test Direction | Density | Compression Strength | Compression Modulus | Batchnr | Blocknr | Specimen | TestDate | Grade | Test Direction | Density | Shear Strength | Max Strain | Shear Modulus | Batchnr | Blocknr | Specimen | TestDate | Grade | Test Direction | Density | Shear Strength | Max Strain | Shear Modulus
659 | 50021454 | 1 | 2023-05-12 | PL100 | 33 | 96.5 | 1.21 | 107.4 | 759 | 50051841 | 1 | 2023-05-12 | PL100 | 13 | 96.8 | 0.66 | 9.59 | 23.4 | 759 | 50051841 | 1 | 2023-05-12 | PL100 | 23 | 96.3 | 0.73 | 27.5 | 25.07
659 | 50021454 | 2 | 2023-05-12 | PL100 | 33 | 96.2 | 1.21 | 96.4 | 759 | 50051841 | 2 | 2023-05-12 | PL100 | 13 | 96.7 | 0.67 | 10.31 | 26.4 | 759 | 50051841 | 2 | 2023-05-12 | PL100 | 23 | 96.7 | 0.72 | 19.6 | 25.1
659 | 50021454 | 3 | 2023-05-12 | PL100 | 33 | 96.5 | 1.19 | 99.8 | 759 | 50051841 | 3 | 2023-05-12 | PL100 | 13 | 97 | 0.69 | 15.06 | 22.6 | 759 | 50051841 | 3 | 2023-05-12 | PL100 | 23 | 97 | 0.66 | 24.7 | 10.45
659 | 50021454 | 4 | 2023-05-12 | PL100 | 33 | 96.3 | 1.23 | 106.4 | 759 | 50051841 | 4 | 2023-05-12 | PL100 | 13 | 96.7 | 0.72 | 24.68 | 21.7 | 759 | 50051841 | 4 | 2023-05-12 | PL100 | 23 | 97 | 0.72 | 22.7 | 22.35
659 | 50021454 | 5 | 2023-05-12 | PL100 | 33 | 96.3 | 1.25 | 107.2 | 759 | 50051841 | 5 | 2023-05-12 | PL100 | 13 | 96.7 | 0.7 | 24.8 | 26.1 | 759 | 50051841 | 5 | 2023-05-12 | PL100 | 23 | 96.7 | 0.74 | 22 | 25.11
[9 empty] | 759 | 50051841 | 6 | 2023-05-12 | PL100 | 13 | 97 | 0.71 | 25.01 | 23.3 | 759 | 50051841 | 6 | 2023-05-12 | PL100 | 23 | 96.9 | 0.72 | 22.2 | 25.2
|  |  | Requirements: |  | cs (mcv) , cm (avg) |  | 1 | 60 | [10 empty] | 759 | 50051841 | 7 | 2023-05-12 | PL100 | 23 | 96.8 | 0.66 | 24.8 | 17.14
|  |  | MIN |  |  | 96.2 | 1.19 | 96.4 |  |  |  | Requirements |  | ss (mcv) , sm (avg) |  | 0.8 |  | 21 | 759 | 50051841 | 8 | 2023-05-12 | PL100 | 23 | 96.4 | 0.71 | 26.8 | 25.14
|  |  | AVERAGE |  |  | 96.36 | 1.218 | 103.44 | [5 empty] | sm (min,ind) |  |  |  | 18 | 759 | 50051841 | 9 | 2023-05-12 | PL100 | 23 | 96.2 | 0.68 | 21.8 | 13.87
|  |  | STDEV |  |  | 0.1341641 | 0.02280351 | 5.03468 |  |  |  | MIN |  |  | 96.7 | 0.66 | 9.59 | 21.7
|  |  | MCV |  |  |  | 1.122164 |  |  |  |  | AVERAGE |  |  | 96.81667 | 0.6916667 | 18.24167 | 23.91667 |  |  |  | Requirements |  | ss (mcv) , sm (avg) |  | 0.75 |  | 17
|  |  | k-value |  |  |  | 4.2027 |  |  |  |  | STDEV |  |  | 0.147196 | 0.02316607 | 7.458685 | 1.909363 | [5 empty] | sm (min,ind) |  |  |  | 15
|  |  | count |  |  |  | 5 |  |  |  |  | MCV |  |  |  | 0.6057738 | [5 empty] | MIN |  |  | 96.2 | 0.66 | 19.6 | 10.45
[12 empty] | k-value |  |  |  | 3.7077 | [5 empty] | AVERAGE |  |  | 96.66667 | 0.7044444 | 23.56667 | 21.04778
[12 empty] | count |  |  |  | 6 | [5 empty] | STDEV |  |  | 0.3 | 0.03004626 | 2.565638 | 5.743339
[22 empty] | MCV |  |  |  | 0.6133652
[22 empty] | k-value |  |  |  | 3.0313
[22 empty] | count |  |  |  | 9

## B759 RUT
Grade | PL100 |  |  | Customer |  | Vestas
RESIN UP TAKE
Batchnr | Blocknr | Specimen | Production Date | TestDate | Grade | Resin uptake / surface, one side (g/m²) | Comments
759 | 50051841 | 1 | 2023-05-10 | 2023-05-11 | PL100 | 468.55
759 | 50051841 | 2 | 2023-05-10 | 2023-05-11 | PL100 | 463.71
759 | 50051841 | 3 | 2023-05-10 | 2023-05-11 | PL100 | 463.74
[8 empty] | PL110 | 475
| Requirements: |  |  |  |  | #N/A |  | PY105 | 500
|  |  |  | AVERAGE |  | 465.3333 |  | PY115 | 480
|  |  |  | max(ind) | 468.55
|  |  |  | MAX(ind) |  | 468.55

## B762
Grade | PY105 |  | Customer |  | LM |  | Paste as Values Row 6
Compression 33-direction | [8 empty] | Shear 13-direction | [9 empty] | Shear 23-direction
Batchnr | Blocknr | Specimen | TestDate | Grade | Test Direction | Density | Compression Strength | Compression Modulus | Batchnr | Blocknr | Specimen | TestDate | Grade | Test Direction | Density | Shear Strength | Max Strain | Shear Modulus | Batchnr | Blocknr | Specimen | TestDate | Grade | Test Direction | Density | Shear Strength | Max Strain | Shear Modulus
762 | 50051920 | 1 | 2023-05-11 | PY105 | 33 | 101.4 | 1.33 | 105.4 | 762 | 50051920 | 1 | 2023-05-13 | PY105 | 13 | 101.1 | 0.85 | 41.69 | 24.8 | 762 | 50051920 | 1 | 2023-05-12 | PY105 | 23 | 100.8 | 0.91 | 54.97 | 24
762 | 50051920 | 2 | 2023-05-11 | PY105 | 33 | 101.4 | 1.33 | 105.2 | 762 | 50051920 | 2 | 2023-05-13 | PY105 | 13 | 101.3 | 0.74 | 18.69 | 24.6 | 762 | 50051920 | 2 | 2023-05-12 | PY105 | 23 | 100.7 | 0.79 | 32.61 | 21.6
762 | 50051920 | 3 | 2023-05-11 | PY105 | 33 | 101 | 1.36 | 100 | 762 | 50051920 | 3 | 2023-05-13 | PY105 | 13 | 100.9 | 0.98 | 51.14 | 29.1 | 762 | 50051920 | 3 | 2023-05-12 | PY105 | 23 | 101.1 | 0.92 | 54.91 | 21.8
762 | 50051920 | 4 | 2023-05-11 | PY105 | 33 | 101.2 | 1.36 | 100.6 | 762 | 50051920 | 4 | 2023-05-13 | PY105 | 13 | 101.2 | 0.89 | 38.05 | 23.4 | 762 | 50051920 | 4 | 2023-05-12 | PY105 | 23 | 100.6 | 0.66 | 14.65 | 25.7
762 | 50051920 | 5 | 2023-05-11 | PY105 | 33 | 101.5 | 1.34 | 107.3 | 762 | 50051920 | 5 | 2023-05-13 | PY105 | 13 | 101.3 | 0.82 | 32.71 | 28.4 | 762 | 50051920 | 5 | 2023-05-12 | PY105 | 23 | 100.7 | 0.79 | 37.24 | 27.7
762 | 50052317 | 1 | 2023-05-15 | PY105 | 33 | 99.1 | 1.33 | 110 | 762 | 50051920 | 6 | 2023-05-13 | PY105 | 13 | 101 | 0.76 | 23.29 | 26.3 | 762 | 50051920 | 6 | 2023-05-12 | PY105 | 23 | 101 | 0.79 | 30.38 | 23.3
762 | 50052317 | 2 | 2023-05-15 | PY105 | 33 | 99.8 | 1.34 | 100.8 | 762 | 50051920 | 7 | 2023-05-13 | PY105 | 13 | 101.8 | 0.95 | 47.93 | 27.4 | 762 | 50051920 | 7 | 2023-05-12 | PY105 | 23 | 101.8 | 0.76 | 30.32 | 23.9
762 | 50052317 | 3 | 2023-05-15 | PY105 | 33 | 99.7 | 1.34 | 107.4 | 762 | 50051920 | 8 | 2023-05-13 | PY105 | 13 | 101.6 | 0.79 | 34.1 | 27.4 | 762 | 50051920 | 8 | 2023-05-12 | PY105 | 23 | 101.6 | 0.92 | 55.35 | 22.1
762 | 50052317 | 4 | 2023-05-15 | PY105 | 33 | 99.3 | 1.38 | 110.1 | 762 | 50051920 | 9 | 2023-05-13 | PY105 | 13 | 101.2 | 0.79 | 26.48 | 29.5 | 762 | 50051920 | 9 | 2023-05-12 | PY105 | 23 | 102.1 | 0.93 | 55.15 | 21
762 | 50052317 | 5 | 2023-05-15 | PY105 | 33 | 99.6 | 1.34 | 108.1 | 762 | 50051920 | 10 | 2023-05-13 | PY105 | 13 | 101.9 | 0.96 | 55.15 | 23 | 762 | 50051920 | 10 | 2023-05-12 | PY105 | 23 | 100.8 | 0.72 | 19.43 | 23.9
762 | 50052515 | 1 | 2023-05-15 | PY105 | 33 | 101.1 | 1.35 | 111.7 | 762 | 50051920 | 11 | 2023-05-13 | PY105 | 13 | 102 | 0.77 | 26.51 | 20.8 | 762 | 50051920 | 11 | 2023-05-12 | PY105 | 23 | 100.4 | 0.82 | 42.24 | 23.2
762 | 50052515 | 2 | 2023-05-15 | PY105 | 33 | 102.2 | 1.38 | 101.6 | 762 | 50051920 | 12 | 2023-05-13 | PY105 | 13 | 101.4 | 0.75 | 23.66 | 25.3 | 762 | 50051920 | 12 | 2023-05-12 | PY105 | 23 | 100.7 | 0.83 | 43.85 | 26.5
762 | 50052515 | 3 | 2023-05-15 | PY105 | 33 | 102.4 | 1.34 | 112.6 | 762 | 50051920 | 13 | 2023-05-13 | PY105 | 13 | 101.5 | 0.87 | 38.88 | 23.4 | 762 | 50051920 | 13 | 2023-05-12 | PY105 | 23 | 100.4 | 0.76 | 33.11 | 21.7
762 | 50052515 | 4 | 2023-05-15 | PY105 | 33 | 102.4 | 1.38 | 104.2 | 762 | 50051920 | 14 | 2023-05-13 | PY105 | 13 | 101.6 | 0.7 | 11.65 | 22.6 | 762 | 50051920 | 14 | 2023-05-12 | PY105 | 23 | 100.8 | 0.81 | 36.86 | 27.7
762 | 50052515 | 5 | 2023-05-15 | PY105 | 33 | 102.4 | 1.41 | 98.9 | 762 | 50051920 | 15 | 2023-05-13 | PY105 | 13 | 101.7 | 0.85 | 36.11 | 23.7 | 762 | 50051920 | 15 | 2023-05-12 | PY105 | 23 | 100.1 | 0.77 | 31.7 | 23.1
[9 empty] | 762 | 50052317 | 1 | 2023-05-14 | PY105 | 13 | 98.9 | 0.9 | 45.12 | 28 | 762 | 50052317 | 1 | 2023-05-14 | PY105 | 23 | 99.4 | 0.73 | 24.19 | 21.1
[9 empty] | 762 | 50052317 | 2 | 2023-05-14 | PY105 | 13 | 98.8 | 0.72 | 17.95 | 25.4 | 762 | 50052317 | 2 | 2023-05-14 | PY105 | 23 | 99.2 | 0.78 | 31.86 | 20.1
|  |  | Requirements: |  | cs (mcv) , cm (avg) |  | 1.14 | 93.4 | 762 | 50052317 | 3 | 2023-05-14 | PY105 | 13 | 98.8 | 0.84 | 37.43 | 23.3 | 762 | 50052317 | 3 | 2023-05-14 | PY105 | 23 | 99.2 | 0.82 | 37.97 | 24.5
|  |  | MIN |  |  | 99.1 | 1.33 | 98.9 | 762 | 50052317 | 4 | 2023-05-14 | PY105 | 13 | 99.1 | 0.99 | 54.97 | 27 | 762 | 50052317 | 4 | 2023-05-14 | PY105 | 23 | 99.1 | 0.77 | 26.76 | 23.9
|  |  | AVERAGE |  |  | 100.9667 | 1.354 | 105.5933 | 762 | 50052317 | 5 | 2023-05-14 | PY105 | 13 | 99.2 | 0.79 | 28.77 | 22.6 | 762 | 50052317 | 5 | 2023-05-14 | PY105 | 23 | 99.3 | 0.86 | 38.39 | 24.7
|  |  | STDEV |  |  | 1.180597 | 0.02384474 | 4.477319 | 762 | 50052515 | 1 | 2023-05-15 | PY105 | 13 | 102.9 | 0.92 | 45.37 | 29 | 762 | 50052515 | 1 | 2023-05-15 | PY105 | 23 | 103.1 | 0.76 | 30.78 | 25.1
|  |  | MCV |  |  |  | 1.292812 |  | 762 | 50052515 | 2 | 2023-05-15 | PY105 | 13 | 102.6 | 0.81 | 24.88 | 23.7 | 762 | 50052515 | 2 | 2023-05-15 | PY105 | 23 | 102.8 | 0.82 | 35.69 | 23
|  |  | k-value |  |  |  | 2.5661 |  | 762 | 50052515 | 3 | 2023-05-15 | PY105 | 13 | 102.8 | 0.87 | 35.63 | 25.5 | 762 | 50052515 | 3 | 2023-05-15 | PY105 | 23 | 102.7 | 0.8 | 29.15 | 28.2
|  |  | count |  |  |  | 15 |  | 762 | 50052515 | 4 | 2023-05-15 | PY105 | 13 | 102.6 | 0.93 | 47.89 | 25 | 762 | 50052515 | 4 | 2023-05-15 | PY105 | 23 | 102.9 | 0.86 | 40.77 | 22
[9 empty] | 762 | 50052515 | 5 | 2023-05-15 | PY105 | 13 | 102.8 | 0.79 | 19.48 | 27.5 | 762 | 50052515 | 5 | 2023-05-15 | PY105 | 23 | 102.9 | 0.82 | 32.48 | 26.5
[12 empty] | Requirements |  | ss (mcv) , sm (avg) |  | 0.8 |  | 23
[14 empty] | sm (min,ind) |  |  |  | #N/A |  |  |  | Requirements |  | ss (mcv) , sm (avg) |  | 0.75 |  | 19
[12 empty] | MIN |  |  | 98.8 | 0.7 | 11.65 | 20.8 | [5 empty] | sm (min,ind) |  |  |  | #N/A
[12 empty] | AVERAGE |  |  | 101.2 | 0.8412 | 34.5412 | 25.468 |  |  |  | MIN |  |  | 99.1 | 0.66 | 14.65 | 20.1
[12 empty] | STDEV |  |  | 1.2829 | 0.08313242 | 12.2142 | 2.387942 |  |  |  | AVERAGE |  |  | 100.968 | 0.808 | 36.0324 | 23.852
[12 empty] | MCV |  |  |  | 0.6491641 | [5 empty] | STDEV |  |  | 1.251239 | 0.06589132 | 10.71403 | 2.24446
[12 empty] | k-value |  |  |  | 2.31 | [5 empty] | MCV |  |  |  | 0.655791
[12 empty] | count |  |  |  | 25 | [5 empty] | k-value |  |  |  | 2.31
[22 empty] | count |  |  |  | 25

## B762 RUT
Grade | PY105 |  |  | Customer |  | LM
RESIN UP TAKE
Batchnr | Blocknr | Specimen | Production Date | TestDate | Grade | Resin uptake / surface, one side (g/m²) | Comments
762 | 50052317 | 1 | 13-05-2023 | 14-05-2023 | PY105 | 411.41
762 | 50052317 | 2 | 13-05-2023 | 14-05-2023 | PY105 | 379.95
762 | 50052317 | 3 | 13-05-2023 | 14-05-2023 | PY105 | 386.53
762 | 50051920 | 1 | 2023-05-11 |  | PY105 | 385.3938
762 | 50051920 | 2 | 2023-05-11 |  | PY105 | 382.535
762 | 50051920 | 3 | 2023-05-11 |  | PY105 | 407.9922
[8 empty] | PL110 | 475
| Requirements: |  |  |  |  | 500 |  | PY105 | 500
|  |  |  | AVERAGE |  | 392.3018 |  | PY115 | 480
|  |  |  | max(ind) | 411.41
|  |  |  | MAX(ind) |  | 411.41

## B763
Grade | PY115 |  | Customer |  | LM |  | Paste as Values Row 6
Compression 33-direction | [8 empty] | Shear 13-direction | [9 empty] | Shear 23-direction
Batchnr | Blocknr | Specimen | TestDate | Grade | Test Direction | Density | Compression Strength | Compression Modulus | Batchnr | Blocknr | Specimen | TestDate | Grade | Test Direction | Density | Shear Strength | Max Strain | Shear Modulus | Batchnr | Blocknr | Specimen | TestDate | Grade | Test Direction | Density | Shear Strength | Max Strain | Shear Modulus
763 | 50052647 | 1 | 2023-05-16 | PY115 | 33 | 115.5 | 1.65 | 127.6 | 763 | 50052647 | 1 | 2023-05-16 | PY115 | 13 | 115.3 | 1 | 29.62 | 30.3 | 763 | 50052647 | 1 | 2023-05-16 | PY115 | 23 | 115.5 | 1.16 | 55.06 | 28.8
763 | 50052647 | 2 | 2023-05-16 | PY115 | 33 | 115.6 | 1.65 | 132.5 | 763 | 50052647 | 2 | 2023-05-16 | PY115 | 13 | 115.7 | 1.19 | 54.43 | 29.7 | 763 | 50052647 | 2 | 2023-05-16 | PY115 | 23 | 115.5 | 1.16 | 54.66 | 29.4
763 | 50052647 | 3 | 2023-05-16 | PY115 | 33 | 115.6 | 1.65 | 126.7 | 763 | 50052647 | 3 | 2023-05-16 | PY115 | 13 | 115.4 | 1.05 | 29.21 | 29.9 | 763 | 50052647 | 3 | 2023-05-16 | PY115 | 23 | 115.6 | 0.95 | 28.93 | 32.6
763 | 50052647 | 4 | 2023-05-16 | PY115 | 33 | 115.9 | 1.65 | 127.8 | 763 | 50052647 | 4 | 2023-05-16 | PY115 | 13 | 115.4 | 0.88 | 6.11 | 30.4 | 763 | 50052647 | 4 | 2023-05-16 | PY115 | 23 | 115 | 1.21 | 53.77 | 27.1
763 | 50052647 | 5 | 2023-05-16 | PY115 | 33 | 115.4 | 1.65 | 130 | 763 | 50052647 | 5 | 2023-05-16 | PY115 | 13 | 115.4 | 1.03 | 25.01 | 31.7 | 763 | 50052647 | 5 | 2023-05-16 | PY115 | 23 | 115.1 | 1.15 | 54.33 | 29.8
763 | 50053300 | 1 | 2023-05-16 | PY115 | 33 | 116.4 | 1.72 | 128 | 763 | 50052647 | 6 | 2023-05-16 | PY115 | 13 | 115.4 | 1.13 | 38.63 | 28.7 | 763 | 50052647 | 6 | 2023-05-16 | PY115 | 23 | 115 | 1.24 | 52.72 | 34.7
763 | 50053300 | 2 | 2023-05-16 | PY115 | 33 | 116.1 | 1.74 | 128.1 | 763 | 50052647 | 7 | 2023-05-16 | PY115 | 13 | 115.2 | 0.88 | 18.35 | 28 | 763 | 50052647 | 7 | 2023-05-16 | PY115 | 23 | 115.2 | 0.82 | 8.97 | 31.8
763 | 50053300 | 3 | 2023-05-16 | PY115 | 33 | 115.8 | 1.72 | 129.7 | 763 | 50052647 | 8 | 2023-05-16 | PY115 | 13 | 115.7 | 0.91 | 25.92 | 28.2 | 763 | 50052647 | 8 | 2023-05-16 | PY115 | 23 | 115 | 0.95 | 22.23 | 33.4
763 | 50053300 | 4 | 2023-05-16 | PY115 | 33 | 116.1 | 1.67 | 134.9 | 763 | 50052647 | 9 | 2023-05-16 | PY115 | 13 | 115.2 | 1.01 | 32.92 | 28.2 | 763 | 50052647 | 9 | 2023-05-16 | PY115 | 23 | 115.5 | 0.88 | 24.17 | 28.3
763 | 50053300 | 5 | 2023-05-16 | PY115 | 33 | 116.7 | 1.75 | 122.5 | 763 | 50052647 | 10 | 2023-05-16 | PY115 | 13 | 115.2 | 0.89 | 20.71 | 32.3 | 763 | 50052647 | 10 | 2023-05-16 | PY115 | 23 | 115.8 | 0.94 | 26.16 | 26
763 | 50053838 | 1 | 2023-05-20 | PY115 | 33 | 116.4 | 1.68 | 131.9 | 763 | 50052647 | 11 | 2023-05-16 | PY115 | 13 | 115.4 | 0.98 | 31.08 | 28.1 | 763 | 50052647 | 11 | 2023-05-16 | PY115 | 23 | 115.3 | 1.22 | 53.88 | 26.6
763 | 50053838 | 2 | 2023-05-20 | PY115 | 33 | 116.5 | 1.69 | 131.7 | 763 | 50052647 | 12 | 2023-05-16 | PY115 | 13 | 115.7 | 0.88 | 11.39 | 28.7 | 763 | 50052647 | 12 | 2023-05-16 | PY115 | 23 | 115.2 | 0.87 | 17.38 | 26.3
763 | 50053838 | 3 | 2023-05-20 | PY115 | 33 | 116.4 | 1.74 | 129 | 763 | 50052647 | 13 | 2023-05-16 | PY115 | 13 | 115.3 | 0.94 | 19.84 | 28 | 763 | 50052647 | 13 | 2023-05-16 | PY115 | 23 | 115.7 | 0.94 | 28 | 26
763 | 50053838 | 4 | 2023-05-20 | PY115 | 33 | 116.1 | 1.67 | 135.7 | 763 | 50052647 | 14 | 2023-05-16 | PY115 | 13 | 115.4 | 0.98 | 26.41 | 30.1 | 763 | 50052647 | 14 | 2023-05-16 | PY115 | 23 | 115.9 | 0.89 | 19.03 | 29.6
763 | 50053838 | 5 | 2023-05-20 | PY115 | 33 | 115.9 | 1.75 | 130.4 | 763 | 50053300 | 1 | 2023-05-18 | PY115 | 13 | 116.7 | 0.92 | 14.26 | 28.6 | 763 | 50052647 | 15 | 2023-05-16 | PY115 | 23 | 115.2 | 1.12 | 44.42 | 26.7
[9 empty] | 763 | 50053300 | 2 | 2023-05-18 | PY115 | 13 | 116.5 | 0.91 | 9.29 | 28.9 | 763 | 50053300 | 1 | 2023-05-18 | PY115 | 23 | 116.7 | 1.19 | 53.86 | 26.2
[9 empty] | 763 | 50053300 | 3 | 2023-05-18 | PY115 | 13 | 116.3 | 1.03 | 27.86 | 28.9 | 763 | 50053300 | 2 | 2023-05-18 | PY115 | 23 | 116.4 | 1.02 | 34.57 | 28.5
|  |  | Requirements: |  | cs (mcv) , cm (avg) |  | 1.3 | 100 | 763 | 50053300 | 4 | 2023-05-18 | PY115 | 13 | 116.5 | 1.06 | 29.58 | 30.8 | 763 | 50053300 | 3 | 2023-05-18 | PY115 | 23 | 116.9 | 0.89 | 14.31 | 26.8
|  |  | MIN |  |  | 115.4 | 1.65 | 122.5 | 763 | 50053300 | 5 | 2023-05-18 | PY115 | 13 | 116.1 | 1.07 | 30.21 | 27.6 | 763 | 50053300 | 4 | 2023-05-18 | PY115 | 23 | 116.9 | 1.08 | 43.21 | 26.4
|  |  | AVERAGE |  |  | 116.0267 | 1.692 | 129.7667 | 763 | 50053838 | 1 | 2023-06-04 | PY115 | 13 | 116.8 | 1.13 | 42.96 | 29.3 | 763 | 50053300 | 5 | 2023-05-18 | PY115 | 23 | 117.1 | 1.11 | 42.88 | 25.9
|  |  | STDEV |  |  | 0.3990465 | 0.04039095 | 3.327733 | 763 | 50053838 | 2 | 2023-06-04 | PY115 | 13 | 116.2 | 1.12 | 43.66 | 28.9 | 763 | 50053838 | 1 | 2023-05-21 | PY115 | 23 | 116.4 | 0.97 | 24.51 | 26
|  |  | MCV |  |  |  | 1.588353 |  | 763 | 50053838 | 3 | 2023-06-04 | PY115 | 13 | 116.8 | 1.12 | 41.94 | 28 | 763 | 50053838 | 2 | 2023-05-21 | PY115 | 23 | 116.4 | 1.05 | 34.81 | 25.9
|  |  | k-value |  |  |  | 2.5661 |  | 763 | 50053838 | 4 | 2023-06-04 | PY115 | 13 | 116.3 | 1.07 | 34.19 | 32.5 | 763 | 50053838 | 3 | 2023-05-21 | PY115 | 23 | 116.4 | 1.1 | 40.08 | 25.4
|  |  | count |  |  |  | 15 |  | 763 | 50053838 | 5 | 2023-06-04 | PY115 | 13 | 115.8 | 1.03 | 29.66 | 34.3 | 763 | 50053838 | 4 | 2023-05-21 | PY115 | 23 | 116.4 | 1.01 | 29.3 | 29.1
[19 empty] | 763 | 50053838 | 5 | 2023-05-21 | PY115 | 23 | 116.8 | 1.06 | 39.92 | 27.7
[12 empty] | Requirements |  | ss (mcv) , sm (avg) |  | 0.8 |  | 28
[14 empty] | sm (min,ind) |  |  |  | #N/A |  |  |  | Requirements |  | ss (mcv) , sm (avg) |  | 0.75 |  | 25
[12 empty] | MIN |  |  | 115.2 | 0.88 | 6.11 | 27.6 | [5 empty] | sm (min,ind) |  |  |  | #N/A
[12 empty] | AVERAGE |  |  | 115.8208 | 1.00875 | 28.05167 | 29.5875 |  |  |  | MIN |  |  | 115 | 0.82 | 8.97 | 25.4
[12 empty] | STDEV |  |  | 0.5555876 | 0.09275083 | 11.57894 | 1.708626 |  |  |  | AVERAGE |  |  | 115.876 | 1.0392 | 36.0464 | 28.2
[12 empty] | MCV |  |  |  | 0.7944956 | [5 empty] | STDEV |  |  | 0.6965869 | 0.1244963 | 14.4916 | 2.588919
[12 empty] | k-value |  |  |  | 2.31 | [5 empty] | MCV |  |  |  | 0.7516135
[12 empty] | count |  |  |  | 24 | [5 empty] | k-value |  |  |  | 2.31
[22 empty] | count |  |  |  | 25

## B763 RUT
Grade | PY115 |  |  | Customer |  | LM
RESIN UP TAKE
Batchnr | Blocknr | Specimen | Production Date | TestDate | Grade | Resin uptake / surface, one side (g/m²) | Comments
763 | 50052571 | 1 |  | 2023-05-14 | PY115 | 444.3878
763 | 50052571 | 2 |  | 2023-05-14 | PY115 | 456.9726
763 | 50052571 | 3 |  | 2023-05-14 | PY115 | 466.6987
763 | 50053300 | 1 |  | 2023-05-17 | PY115 | 390.04
763 | 50053300 | 2 |  | 2023-05-17 | PY115 | 379.9448
763 | 50053300 | 3 |  | 2023-05-17 | PY115 | 425.0087
763 | 50053813 | 1 |  | 2023-05-20 | PY115 | 467.1795
763 | 50053813 | 2 |  | 2023-05-20 | PY115 | 475.5781
763 | 50053813 | 3 |  | 2023-05-20 | PY115 | 439.9021
[8 empty] | PL110 | 475
| Requirements: |  |  |  |  | 480 |  | PY105 | 500
|  |  |  | AVERAGE |  | 438.4125 |  | PY115 | 480
|  |  |  | max(ind) | 475.5781
|  |  |  | MAX(ind) |  | 475.5781

## B722 (hidden)
Grade | PY115 |  | Customer |  | LM |  | Paste as Values Row 6
Compression 33-direction | [8 empty] | Shear 13-direction | [9 empty] | Shear 23-direction
Batchnr | Blocknr | Specimen | TestDate | Grade | Test Direction | Density | Compression Strength | Compression Modulus | Batchnr | Blocknr | Specimen | TestDate | Grade | Test Direction | Density | Shear Strength | Max Strain | Shear Modulus | Batchnr | Blocknr | Specimen | TestDate | Grade | Test Direction | Density | Shear Strength | Max Strain | Shear Modulus
722 | 50027874 | 1 | 2022-11-08 | PY115 | 33 | 116.2 | 1.81 | 152.6 | 722 | 50027874 | 1 | 2022-11-08 | PY115 | 13 | 116.2 | 0.97 | 14.87 | 33.4 | 722 | 50027874 | 1 | 2022-11-08 | PY115 | 23 | 117.1 | 1.02 | 36.99 | 27.6
722 | 50027874 | 2 | 2022-11-08 | PY115 | 33 | 116.2 | 1.85 | 147.9 | 722 | 50027874 | 2 | 2022-11-08 | PY115 | 13 | 116.7 | 1.08 | 30.1 | 30 | 722 | 50027874 | 2 | 2022-11-08 | PY115 | 23 | 117 | 0.93 | 20.45 | 27.6
722 | 50027874 | 3 | 2022-11-08 | PY115 | 33 | 116.2 | 1.83 | 144.5 | 722 | 50027874 | 3 | 2022-11-08 | PY115 | 13 | 116.1 | 1.1 | 31.95 | 31.5 | 722 | 50027874 | 3 | 2022-11-08 | PY115 | 23 | 116.9 | 1.22 | 55.32 | 28
722 | 50027874 | 4 | 2022-11-08 | PY115 | 33 | 116.2 | 1.79 | 152.1 | 722 | 50027874 | 4 | 2022-11-08 | PY115 | 13 | 116.2 | 1.09 | 31.18 | 35 | 722 | 50027874 | 4 | 2022-11-08 | PY115 | 23 | 116.9 | 0.98 | 22.5 | 28.8
722 | 50027874 | 5 | 2022-11-08 | PY115 | 33 | 116.2 | 1.8 | 155.9 | 722 | 50027874 | 5 | 2022-11-08 | PY115 | 13 | 116.7 | 1.13 | 34.04 | 32.3 | 722 | 50027874 | 5 | 2022-11-08 | PY115 | 23 | 116.9 | 1.03 | 34.87 | 28.1
722 | 50027979 | 1 | 2022-11-09 | PY115 | 33 | 116.3 | 1.75 | 156.2 | 722 | 50027874 | 6 | 2022-11-08 | PY115 | 13 | 116.2 | 1.14 | 36.94 | 33.1 | 722 | 50027874 | 6 | 2022-11-08 | PY115 | 23 | 116.9 | 0.96 | 18.6 | 29.4
722 | 50027979 | 2 | 2022-11-09 | PY115 | 33 | 116.1 | 1.74 | 149.3 | 722 | 50027874 | 7 | 2022-11-08 | PY115 | 13 | 116.2 | 1.2 | 44.58 | 32.6 | 722 | 50027874 | 7 | 2022-11-08 | PY115 | 23 | 117.1 | 1.01 | 26.11 | 27.3
722 | 50027979 | 3 | 2022-11-09 | PY115 | 33 | 116.7 | 1.75 | 147.1 | 722 | 50027874 | 8 | 2022-11-08 | PY115 | 13 | 116.6 | 1.02 | 22.62 | 31 | 722 | 50027874 | 8 | 2022-11-08 | PY115 | 23 | 116.8 | 1.01 | 24.1 | 30.5
722 | 50027979 | 4 | 2022-11-09 | PY115 | 33 | 116.5 | 1.72 | 146.5 | 722 | 50027874 | 9 | 2022-11-08 | PY115 | 13 | 116.1 | 1.05 | 28.62 | 29.6 | 722 | 50027874 | 9 | 2022-11-08 | PY115 | 23 | 116.8 | 1.13 | 41.14 | 27.1
722 | 50027979 | 5 | 2022-11-09 | PY115 | 33 | 116.2 | 1.74 | 142.7 | 722 | 50027874 | 10 | 2022-11-08 | PY115 | 13 | 116 | 1.05 | 27.58 | 30.9 | 722 | 50027874 | 10 | 2022-11-08 | PY115 | 23 | 117.3 | 1.03 | 24.2 | 29.1
722 | 50028439 | 1 | 2022-11-12 | PY115 | 33 | 116.4 | 1.75 | 141.3 | 722 | 50027874 | 11 | 2022-11-08 | PY115 | 13 | 116.1 | 1.05 | 28.11 | 38.6 | 722 | 50027874 | 11 | 2022-11-08 | PY115 | 23 | 117.4 | 1.07 | 30.36 | 29.3
722 | 50028439 | 2 | 2022-11-12 | PY115 | 33 | 116.5 | 1.73 | 141 | 722 | 50027874 | 12 | 2022-11-08 | PY115 | 13 | 116.5 | 1.08 | 28.07 | 31.2 | 722 | 50027874 | 12 | 2022-11-08 | PY115 | 23 | 117.3 | 0.99 | 23.6 | 28.9
722 | 50028439 | 3 | 2022-11-12 | PY115 | 33 | 117.1 | 1.75 | 138.2 | 722 | 50027874 | 13 | 2022-11-08 | PY115 | 13 | 116.4 | 1.09 | 31.98 | 36.9 | 722 | 50027874 | 13 | 2022-11-08 | PY115 | 23 | 117.3 | 1.21 | 45.79 | 28.8
722 | 50028439 | 4 | 2022-11-12 | PY115 | 33 | 116.2 | 1.74 | 131.1 | 722 | 50027874 | 14 | 2022-11-08 | PY115 | 13 | 116.1 | 1.11 | 33 | 34.2 | 722 | 50027874 | 14 | 2022-11-08 | PY115 | 23 | 117.3 | 1.05 | 28.59 | 28.3
722 | 50028439 | 5 | 2022-11-12 | PY115 | 33 | 116.8 | 1.75 | 130.2 | 722 | 50027979 | 1 | 2022-11-09 | PY115 | 13 | 115.7 | 0.95 | 17.07 | 29.6 | 722 | 50027874 | 15 | 2022-11-08 | PY115 | 23 | 117.3 | 1.1 | 34.6 | 28
[9 empty] | 722 | 50027979 | 2 | 2022-11-09 | PY115 | 13 | 116 | 1.05 | 29.28 | 31.5 | 722 | 50027979 | 1 | 2022-11-09 | PY115 | 23 | 116.1 | 1.02 | 26.2 | 28.1
|  |  | Requirements: |  | cs (mcv) , cm (avg) |  | 1.3 | 100 | 722 | 50027979 | 3 | 2022-11-09 | PY115 | 13 | 115.8 | 1.06 | 28.2 | 31.3 | 722 | 50027979 | 2 | 2022-11-09 | PY115 | 23 | 116.1 | 0.96 | 18.49 | 29
|  |  | MIN |  |  | 116.1 | 1.72 | 130.2 | 722 | 50027979 | 4 | 2022-11-09 | PY115 | 13 | 115.8 | 0.91 | 10.66 | 32.4 | 722 | 50027979 | 3 | 2022-11-09 | PY115 | 23 | 116.1 | 1.03 | 28.64 | 29.6
|  |  | AVERAGE |  |  | 116.3867 | 1.766667 | 145.1067 | 722 | 50027979 | 5 | 2022-11-09 | PY115 | 13 | 115.8 | 1.04 | 30.43 | 33.9 | 722 | 50027979 | 4 | 2022-11-09 | PY115 | 23 | 116.1 | 1.01 | 28.2 | 28.7
|  |  | STDEV |  |  | 0.285023 | 0.03921856 | 7.926129 | 722 | 50028439 | 1 | 2022-11-12 | PY115 | 13 | 116.3 | 1.03 | 20.71 | 37.7 | 722 | 50027979 | 5 | 2022-11-09 | PY115 | 23 | 116.1 | 1.01 | 26.44 | 28.7
|  |  | MCV |  |  |  | 1.666028 |  | 722 | 50028439 | 2 | 2022-11-12 | PY115 | 13 | 116.7 | 0.99 | 17 | 31.5 | 722 | 50028439 | 1 | 2022-11-12 | PY115 | 23 | 116.3 | 1 | 36.04 | 31.4
|  |  | k-value |  |  |  | 2.5661 |  | 722 | 50028439 | 3 | 2022-11-12 | PY115 | 13 | 116.5 | 0.94 | 9.29 | 30.8 | 722 | 50028439 | 2 | 2022-11-12 | PY115 | 23 | 116.6 | 0.96 | 33.07 | 27.5
|  |  | count |  |  |  | 15 |  | 722 | 50028439 | 4 | 2022-11-12 | PY115 | 13 | 116.2 | 0.95 | 11.65 | 34.1 | 722 | 50028439 | 3 | 2022-11-12 | PY115 | 23 | 116.8 | 1.11 | 43.96 | 27.8
[9 empty] | 722 | 50028439 | 5 | 2022-11-12 | PY115 | 13 | 116.6 | 1.17 | 37.69 | 33.8 | 722 | 50028439 | 4 | 2022-11-12 | PY115 | 23 | 117.1 | 1.05 | 36.45 | 28.1
[19 empty] | 722 | 50028439 | 5 | 2022-11-12 | PY115 | 23 | 117.1 | 1.17 | 53.83 | 21.6
[12 empty] | Requirements |  | ss (mcv) , sm (avg) |  | #N/A |  | 28 |  |  |  | Requirements |  | ss (mcv) , sm (avg) |  | #N/A |  | 25
[14 empty] | sm (min,ind) |  |  |  | #N/A | [5 empty] | sm (min,ind) |  |  |  | #N/A
[12 empty] | MIN |  |  | 115.7 | 0.91 | 9.29 | 29.6 |  |  |  | MIN |  |  | 116.1 | 0.93 | 18.49 | 21.6
[12 empty] | AVERAGE |  |  | 116.2292 | 1.052083 | 26.48417 | 32.7875 |  |  |  | AVERAGE |  |  | 116.828 | 1.0424 | 31.9416 | 28.292
[12 empty] | STDEV |  |  | 0.304287 | 0.07389647 | 9.141854 | 2.423672 |  |  |  | STDEV |  |  | 0.4458326 | 0.07622773 | 10.06858 | 1.709756
[12 empty] | MCV |  |  |  | 0.8813825 | [5 empty] | MCV |  |  |  | 0.8663139
[12 empty] | k-value |  |  |  | 2.31 | [5 empty] | k-value |  |  |  | 2.31
[12 empty] | count |  |  |  | 24 | [5 empty] | count |  |  |  | 25

## B722 RUT (hidden)
Grade | PY115 |  | Customer |  | LM
RESIN UP TAKE
Batchnr | Blocknr | Specimen | Production Date | Grade | Resin uptake / surface, one side (g/m²) | Comments
722 | 50027874 | 1 | 2022-11-08 | PY115 | 474.37
722 | 50027874 | 2 | 2022-11-08 | PY115 | 455.05
722 | 50027874 | 3 | 2022-11-08 | PY115 | 463.74
722 | 50027979 | 1 | 2022-11-09 | PY115 | 472.94
722 | 50027979 | 2 | 2022-11-09 | PY115 | 428.05
722 | 50027979 | 3 | 2022-11-09 | PY115 | 450.35
722 | 50028251 | 1 | 2022-11-10 | PY115 | 402.06
722 | 50028251 | 2 | 2022-11-10 | PY115 | 405.69
722 | 50028251 | 3 | 2022-11-10 | PY115 | 415.68 |  | PL105 | 400
722 | 50028101 | 1 | 2022-11-10 | PY115 | 414.05
722 | 50028101 | 2 | 2022-11-10 | PY115 | 441.8
722 | 50028101 | 3 | 2022-11-10 | PY115 | 436.07
722 | 50028439 | 1 | 2022-11-11 | PY115 | 410.32
722 | 50028439 | 2 | 2022-11-11 | PY115 | 401.74
722 | 50028439 | 3 | 2022-11-11 | PY115 | 420.38
[7 empty] | PL110 | 475
| Requirements: |  |  |  | 480 |  | PY105 | 500
|  |  | AVERAGE |  | 432.8193 |  | PY115 | 480
|  |  | max(ind) | 474.37
|  |  | MAX(ind) |  | #N/A

## B723 (hidden)
Grade | PY105 |  | Customer |  | LM |  | Paste as Values Row 6
Compression 33-direction | [8 empty] | Shear 13-direction | [9 empty] | Shear 23-direction
Batchnr | Blocknr | Specimen | TestDate | Grade | Test Direction | Density | Compression Strength | Compression Modulus | Batchnr | Blocknr | Specimen | TestDate | Grade | Test Direction | Density | Shear Strength | Max Strain | Shear Modulus | Batchnr | Blocknr | Specimen | TestDate | Grade | Test Direction | Density | Shear Strength | Max Strain | Shear Modulus
723 | 50028481 | 1 | 2022-11-13 | PY105 | 33 | 103.4 | 1.36 | 116.2 | 723 | 50028481 | 1 | 2022-11-13 | PY105 | 13 | 103.3 | 1.02 | 44.37 | 26.2 | 723 | 50028481 | 1 | 2022-11-12 | PY105 | 23 | 104.7 | 0.94 | 43.87 | 22.2
723 | 50028481 | 2 | 2022-11-13 | PY105 | 33 | 103.7 | 1.36 | 120.9 | 723 | 50028481 | 2 | 2022-11-13 | PY105 | 13 | 103.3 | 0.88 | 26.06 | 25.5 | 723 | 50028481 | 2 | 2022-11-12 | PY105 | 23 | 104 | 0.93 | 45.1 | 22.5
723 | 50028481 | 3 | 2022-11-13 | PY105 | 33 | 104.4 | 1.34 | 112.9 | 723 | 50028481 | 3 | 2022-11-13 | PY105 | 13 | 103.3 | 0.96 | 36.88 | 25 | 723 | 50028481 | 3 | 2022-11-12 | PY105 | 23 | 104.1 | 0.88 | 39.46 | 22.2
723 | 50028481 | 4 | 2022-11-13 | PY105 | 33 | 103.5 | 1.35 | 108.1 | 723 | 50028481 | 4 | 2022-11-13 | PY105 | 13 | 103.3 | 1.07 | 50.66 | 24.2 | 723 | 50028481 | 4 | 2022-11-12 | PY105 | 23 | 104 | 1.07 | 54.76 | 21.4
723 | 50028481 | 5 | 2022-11-13 | PY105 | 33 | 103.1 | 1.34 | 111.8 | 723 | 50028481 | 5 | 2022-11-13 | PY105 | 13 | 103.1 | 0.92 | 35.5 | 25.2 | 723 | 50028481 | 5 | 2022-11-12 | PY105 | 23 | 104.9 | 0.9 | 33.76 | 22.4
723 | 50028595 | 1 | 2022-11-13 | PY105 | 33 | 103.5 | 1.52 | 126.7 | 723 | 50028481 | 6 | 2022-11-13 | PY105 | 13 | 103.6 | 0.8 | 16.94 | 24.9 | 723 | 50028481 | 6 | 2022-11-12 | PY105 | 23 | 104.5 | 0.84 | 23.53 | 23.2
723 | 50028595 | 2 | 2022-11-13 | PY105 | 33 | 103.6 | 1.5 | 123.5 | 723 | 50028481 | 7 | 2022-11-13 | PY105 | 13 | 103.3 | 0.86 | 25.59 | 23.5 | 723 | 50028481 | 7 | 2022-11-12 | PY105 | 23 | 104.7 | 0.88 | 34.96 | 23.1
723 | 50028595 | 3 | 2022-11-13 | PY105 | 33 | 103.3 | 1.47 | 122.4 | 723 | 50028481 | 8 | 2022-11-13 | PY105 | 13 | 103.1 | 1.05 | 48.11 | 23.4 | 723 | 50028481 | 8 | 2022-11-12 | PY105 | 23 | 104.9 | 0.96 | 39.33 | 23.7
723 | 50028595 | 4 | 2022-11-13 | PY105 | 33 | 103.6 | 1.48 | 136.4 | 723 | 50028481 | 9 | 2022-11-13 | PY105 | 13 | 103.4 | 0.92 | 33.85 | 25.4 | 723 | 50028481 | 9 | 2022-11-12 | PY105 | 23 | 104.1 | 0.84 | 26.48 | 23.4
723 | 50028595 | 5 | 2022-11-13 | PY105 | 33 | 103.5 | 1.46 | 123.5 | 723 | 50028481 | 10 | 2022-11-13 | PY105 | 13 | 103.5 | 1.02 | 47.28 | 24.9 | 723 | 50028481 | 10 | 2022-11-12 | PY105 | 23 | 104.9 | 0.94 | 41.09 | 23.1
[9 empty] | 723 | 50028481 | 11 | 2022-11-13 | PY105 | 13 | 103 | 0.96 | 32.12 | 25.6 | 723 | 50028481 | 11 | 2022-11-12 | PY105 | 23 | 104.8 | 0.86 | 29.5 | 24.3
[9 empty] | 723 | 50028481 | 12 | 2022-11-13 | PY105 | 13 | 103.2 | 1.05 | 54.62 | 21.3 | 723 | 50028481 | 12 | 2022-11-12 | PY105 | 23 | 104.9 | 1.09 | 55.37 | 22.9
[9 empty] | 723 | 50028481 | 13 | 2022-11-13 | PY105 | 13 | 103.5 | 1.06 | 54.96 | 24.6 | 723 | 50028481 | 13 | 2022-11-12 | PY105 | 23 | 105 | 0.86 | 27.45 | 22.7
[9 empty] | 723 | 50028481 | 14 | 2022-11-13 | PY105 | 13 | 103.3 | 1.05 | 54.96 | 23.9 | 723 | 50028481 | 14 | 2022-11-12 | PY105 | 23 | 104.2 | 0.9 | 33.98 | 17.1
[9 empty] | 723 | 50028481 | 15 | 2022-11-13 | PY105 | 13 | 103.3 | 0.83 | 27.79 | 27.5 | 723 | 50028595 | 1 | 2022-11-13 | PY105 | 23 | 105.2 | 0.92 | 38.22 | 23.2
[9 empty] | 723 | 50014890 | 1 | 2022-11-13 | PY105 | 13 | 105.2 | 1.07 | 54.96 | 24.7 | 723 | 50028595 | 2 | 2022-11-13 | PY105 | 23 | 105.8 | 0.8 | 21.62 | 21.1
|  |  | Requirements: |  | cs (mcv) , cm (avg) |  | 1.14 | 93.4 | 723 | 50014890 | 2 | 2022-11-13 | PY105 | 13 | 105.4 | 0.87 | 24.58 | 25.7 | 723 | 50028595 | 3 | 2022-11-13 | PY105 | 23 | 105.7 | 0.91 | 38.05 | 22.6
|  |  | MIN |  |  | 103.1 | 1.34 | 108.1 | 723 | 50014890 | 3 | 2022-11-13 | PY105 | 13 | 105.4 | 0.82 | 17.89 | 25.2 | 723 | 50028595 | 4 | 2022-11-13 | PY105 | 23 | 105.4 | 0.85 | 30.41 | 23.6
|  |  | AVERAGE |  |  | 103.56 | 1.418 | 120.24 | 723 | 50014890 | 4 | 2022-11-13 | PY105 | 13 | 105.4 | 1.07 | 51.34 | 24.3 | 723 | 50028595 | 5 | 2022-11-13 | PY105 | 23 | 105.8 | 0.93 | 36.78 | 23.6
|  |  | STDEV |  |  | 0.3405877 | 0.07375636 | 8.28683
|  |  | MCV |  |  |  | 1.203295
|  |  | k-value |  |  |  | 2.911
|  |  | count |  |  |  | 10
[12 empty] | Requirements |  | ss (mcv) , sm (avg) |  | 0.5 |  | 23 |  |  |  | Requirements |  | ss (mcv) , sm (avg) |  | 0.5 |  | 19
[14 empty] | sm (min,ind) |  |  |  | #N/A | [5 empty] | sm (min,ind) |  |  |  | #N/A
[12 empty] | MIN |  |  | 103 | 0.8 | 16.94 | 21.3 |  |  |  | MIN |  |  | 104 | 0.8 | 21.62 | 17.1
[12 empty] | AVERAGE |  |  | 103.7316 | 0.9621053 | 38.86632 | 24.78947 |  |  |  | AVERAGE |  |  | 104.8211 | 0.9105263 | 36.51158 | 22.54211
[12 empty] | STDEV |  |  | 0.8711759 | 0.09646985 | 13.29197 | 1.275798 |  |  |  | STDEV |  |  | 0.5836465 | 0.07291347 | 9.235537 | 1.533085
[12 empty] | MCV |  |  |  | 0.7282623 | [5 empty] | MCV |  |  |  | 0.7337841
[12 empty] | k-value |  |  |  | 2.424 | [5 empty] | k-value |  |  |  | 2.424
[12 empty] | count |  |  |  | 19 | [5 empty] | count |  |  |  | 19

## B723 RUT (hidden)
Grade | PY105 |  | Customer |  | LM
RESIN UP TAKE
Batchnr | Blocknr | Specimen | Production Date | Grade | Resin uptake / surface, one side (g/m²) | Comments
723 | 50028595 | 1 | 2022-11-12 | PY105 | 377.91
723 | 50028595 | 2 | 2022-11-12 | PY105 | 357.07
723 | 50028595 | 3 | 2022-11-12 | PY105 | 357.66
723 | 50028481 | 1 | 2022-11-11 | PY105 | 478.06
723 | 50028481 | 2 | 2022-11-11 | PY105 | 495.25
723 | 50028481 | 3 | 2022-11-11 | PY105 | 468.11
[7 empty] | PL110 | 475
| Requirements: |  |  |  | 500 |  | PY105 | 500
|  |  | AVERAGE |  | 422.3433 |  | PY115 | 480
|  |  | max(ind) | 495.25
|  |  | MAX(ind) |  | #N/A

## B725 (hidden)
Grade | PY105 |  | Customer |  | LM |  | Paste as Values Row 6
Compression 33-direction | [8 empty] | Shear 13-direction | [9 empty] | Shear 23-direction
Batchnr | Blocknr | Specimen | TestDate | Grade | Test Direction | Density | Compression Strength | Compression Modulus | Batchnr | Blocknr | Specimen | TestDate | Grade | Test Direction | Density | Shear Strength | Max Strain | Shear Modulus | Batchnr | Blocknr | Specimen | TestDate | Grade | Test Direction | Density | Shear Strength | Max Strain | Shear Modulus
725 | 50028636 | 1 | 2022-11-16 | PY105 | 33 | 102.4 | 1.42 | 123.3 | 725 | 50028636 | 1 | 2022-11-16 | PY105 | 13 | 103 | 0.98 | 43.27 | 26.8 | 725 | 50028636 | 1 | 2022-11-17 | PY105 | 23 | 102.5 | 0.97 | 54.95 | 22.9
725 | 50028636 | 2 | 2022-11-16 | PY105 | 33 | 102.9 | 1.48 | 116.3 | 725 | 50028636 | 2 | 2022-11-16 | PY105 | 13 | 102.2 | 0.97 | 42.46 | 25.6 | 725 | 50028636 | 2 | 2022-11-17 | PY105 | 23 | 102.2 | 0.98 | 54.92 | 23.1
725 | 50028636 | 3 | 2022-11-16 | PY105 | 33 | 103 | 1.44 | 115.2 | 725 | 50028636 | 3 | 2022-11-16 | PY105 | 13 | 102.6 | 1.09 | 54.22 | 25 | 725 | 50028636 | 3 | 2022-11-17 | PY105 | 23 | 102.1 | 1.02 | 54.97 | 27.7
725 | 50028636 | 4 | 2022-11-16 | PY105 | 33 | 102.4 | 1.41 | 120.8 | 725 | 50028636 | 4 | 2022-11-16 | PY105 | 13 | 103 | 1 | 44.88 | 25.3 | 725 | 50028636 | 4 | 2022-11-17 | PY105 | 23 | 102.1 | 0.89 | 38.74 | 24.2
725 | 50028636 | 5 | 2022-11-16 | PY105 | 33 | 102.4 | 1.41 | 116.1 | 725 | 50028636 | 5 | 2022-11-16 | PY105 | 13 | 103.1 | 0.83 | 18.61 | 26.8 | 725 | 50028636 | 5 | 2022-11-17 | PY105 | 23 | 102.5 | 0.79 | 24.58 | 23.1
725 | 50028963 | 1 | 2022-11-19 | PY105 | 33 | 100.9 | 1.3 | 104.3 | 725 | 50028636 | 6 | 2022-11-16 | PY105 | 13 | 103 | 0.95 | 37.55 | 25.3 | 725 | 50028636 | 6 | 2022-11-17 | PY105 | 23 | 102.1 | 1 | 54.25 | 25.3
725 | 50028963 | 2 | 2022-11-19 | PY105 | 33 | 101.3 | 1.3 | 111.4 | 725 | 50028636 | 7 | 2022-11-16 | PY105 | 13 | 102.6 | 1.1 | 54.95 | 25.3 | 725 | 50028636 | 7 | 2022-11-17 | PY105 | 23 | 102.5 | 0.86 | 36.28 | 21.4
725 | 50028963 | 3 | 2022-11-19 | PY105 | 33 | 101.5 | 1.26 | 107.6 | 725 | 50028636 | 8 | 2022-11-16 | PY105 | 13 | 103 | 1.06 | 52.66 | 25.8 | 725 | 50028636 | 8 | 2022-11-17 | PY105 | 23 | 102.8 | 0.71 | 14.07 | 21.8
725 | 50028963 | 4 | 2022-11-19 | PY105 | 33 | 100.4 | 1.25 | 111.1 | 725 | 50028636 | 9 | 2022-11-16 | PY105 | 13 | 102.6 | 1.09 | 54.94 | 25.3 | 725 | 50028636 | 9 | 2022-11-17 | PY105 | 23 | 102.2 | 0.76 | 30.5 | 22.4
725 | 50028963 | 5 | 2022-11-19 | PY105 | 33 | 100.1 | 1.28 | 106.4 | 725 | 50028636 | 10 | 2022-11-16 | PY105 | 13 | 103.4 | 0.85 | 22.34 | 27.5 | 725 | 50028636 | 10 | 2022-11-17 | PY105 | 23 | 102.6 | 0.83 | 29.73 | 21.4
725 | 50029325 | 1 | 2022-11-20 | PY105 | 33 | 102.5 | 1.31 | 104.6 | 725 | 50028636 | 11 | 2022-11-16 | PY105 | 13 | 103.6 | 0.84 | 22.61 | 29.1 | 725 | 50028636 | 11 | 2022-11-17 | PY105 | 23 | 102.7 | 0.86 | 34.92 | 22.3
725 | 50029325 | 2 | 2022-11-20 | PY105 | 33 | 101.9 | 1.3 | 106.4 | 725 | 50028636 | 12 | 2022-11-16 | PY105 | 13 | 103 | 1.03 | 48.54 | 31.4 | 725 | 50028636 | 12 | 2022-11-17 | PY105 | 23 | 102.1 | 0.81 | 26.52 | 26.9
725 | 50029325 | 3 | 2022-11-20 | PY105 | 33 | 101.5 | 1.3 | 106.7 | 725 | 50028636 | 13 | 2022-11-16 | PY105 | 13 | 103.5 | 0.82 | 22.22 | 26.9 | 725 | 50028636 | 13 | 2022-11-17 | PY105 | 23 | 102.6 | 0.98 | 49.23 | 22.3
725 | 50029325 | 4 | 2022-11-20 | PY105 | 33 | 101.9 | 1.32 | 103.3 | 725 | 50028636 | 14 | 2022-11-16 | PY105 | 13 | 103.3 | 1 | 45.6 | 29.8 | 725 | 50028636 | 14 | 2022-11-17 | PY105 | 23 | 102.3 | 1.03 | 49.52 | 22.4
725 | 50029325 | 5 | 2022-11-20 | PY105 | 33 | 102.3 | 1.3 | 103.7 | 725 | 50028636 | 15 | 2022-11-16 | PY105 | 13 | 103.8 | 1.11 | 54.97 | 26.7 | 725 | 50028963 | 1 | 2022-11-18 | PY105 | 23 | 101.2 | 0.87 | 40.76 | 21.9
[9 empty] | 725 | 50028963 | 1 | 2022-11-18 | PY105 | 13 | 101.5 | 0.9 | 46.06 | 22.8 | 725 | 50028963 | 2 | 2022-11-18 | PY105 | 23 | 101.1 | 0.88 | 42.43 | 20.1
|  |  | Requirements: |  | cs (mcv) , cm (avg) |  | 1.14 | 93.4 | 725 | 50028963 | 2 | 2022-11-18 | PY105 | 13 | 101.2 | 0.82 | 33.68 | 23.1 | 725 | 50028963 | 3 | 2022-11-18 | PY105 | 23 | 100.3 | 0.77 | 29.61 | 24.4
|  |  | MIN |  |  | 100.1 | 1.25 | 103.3 | 725 | 50028963 | 3 | 2022-11-18 | PY105 | 13 | 101.4 | 1 | 54.98 | 25.4 | 725 | 50028963 | 4 | 2022-11-18 | PY105 | 23 | 100.3 | 0.97 | 54.97 | 21.4
|  |  | AVERAGE |  |  | 101.8267 | 1.338667 | 110.48 | 725 | 50028963 | 4 | 2022-11-18 | PY105 | 13 | 101.3 | 0.97 | 51.4 | 23.3 | 725 | 50028963 | 5 | 2022-11-18 | PY105 | 23 | 101 | 0.8 | 33.4 | 24.3
|  |  | STDEV |  |  | 0.86888 | 0.07229569 | 6.469621 | 725 | 50028963 | 5 | 2022-11-18 | PY105 | 13 | 101.3 | 1.02 | 54.46 | 23.1 | 725 | 50029325 | 1 | 2022-11-21 | PY105 | 23 | 103.3 | 0.99 | 54.82 | 21
|  |  | MCV |  |  |  | 1.153149 |  | 725 | 50029325 | 1 | 2022-11-21 | PY105 | 13 | 103.8 | 1.02 | 54.96 | 25.2 | 725 | 50029325 | 2 | 2022-11-21 | PY105 | 23 | 103.4 | 0.95 | 54.95 | 21.1
|  |  | k-value |  |  |  | 2.5661 |  | 725 | 50029325 | 2 | 2022-11-21 | PY105 | 13 | 103.2 | 0.96 | 46.59 | 22.8 | 725 | 50029325 | 3 | 2022-11-21 | PY105 | 23 | 103.8 | 1 | 54.88 | 20.8
|  |  | count |  |  |  | 15 |  | 725 | 50029325 | 3 | 2022-11-21 | PY105 | 13 | 103.2 | 0.99 | 51.02 | 24.5 | 725 | 50029325 | 4 | 2022-11-21 | PY105 | 23 | 103.6 | 0.98 | 55.01 | 21.5
[9 empty] | 725 | 50029325 | 4 | 2022-11-21 | PY105 | 13 | 103.5 | 0.96 | 45.61 | 23 | 725 | 50029325 | 5 | 2022-11-21 | PY105 | 23 | 103.5 | 0.92 | 45.84 | 24.3
[9 empty] | 725 | 50029325 | 5 | 2022-11-21 | PY105 | 13 | 103.4 | 1.03 | 47.18 | 27.2
[12 empty] | Requirements |  | ss (mcv) , sm (avg) |  | 0.5 |  | 23 |  |  |  | Requirements |  | ss (mcv) , sm (avg) |  | 0.5 |  | 19
[14 empty] | sm (min,ind) |  |  |  | #N/A | [5 empty] | sm (min,ind) |  |  |  | #N/A
[12 empty] | MIN |  |  | 101.2 | 0.82 | 18.61 | 22.8 |  |  |  | MIN |  |  | 100.3 | 0.71 | 14.07 | 20.1
[12 empty] | AVERAGE |  |  | 102.78 | 0.9756 | 44.2304 | 25.72 |  |  |  | AVERAGE |  |  | 102.2833 | 0.9008333 | 42.49375 | 22.83333
[12 empty] | STDEV |  |  | 0.8261356 | 0.08883881 | 11.61267 | 2.212841 |  |  |  | STDEV |  |  | 0.9512768 | 0.09408214 | 12.39688 | 1.909625
[12 empty] | MCV |  |  |  | 0.7703824 | [5 empty] | MCV |  |  |  | 0.6835036
[12 empty] | k-value |  |  |  | 2.31 | [5 empty] | k-value |  |  |  | 2.31
[12 empty] | count |  |  |  | 25 | [5 empty] | count |  |  |  | 24

## B725 RUT (hidden)
Grade | PY105 |  | Customer |  | LM
RESIN UP TAKE
Batchnr | Blocknr | Specimen | Production Date | Grade | Resin uptake / surface, one side (g/m²) | Comments
725 | 50028636 | 1 | 2022-11-16 | PY105 | 402.08
725 | 50028636 | 2 | 2022-11-16 | PY105 | 442.5
725 | 50028636 | 3 | 2022-11-16 | PY105 | 437.29
725 | 50028818 | 1 | 2022-11-17 | PY105 | 417.55
725 | 50028818 | 2 | 2022-11-17 | PY105 | 390.91
725 | 50028818 | 3 | 2022-11-17 | PY105 | 408.98
725 | 50028963 | 1 | 2022-11-18 | PY105 | 439.81
725 | 50028963 | 2 | 2022-11-18 | PY105 | 375.79
725 | 50028963 | 3 | 2022-11-18 | PY105 | 407.65 |  | PL105 | 400
725 | 50029140 | 1 | 2022-11-19 | PY105 | 440.88
725 | 50029140 | 2 | 2022-11-19 | PY105 | 473.2
725 | 50029140 | 3 | 2022-11-19 | PY105 | 488.64
725 | 50029325 | 1 | 2022-11-20 | PY105 | 447.17
725 | 50029325 | 2 | 2022-11-20 | PY105 | 456.32
725 | 50029325 | 3 | 2022-11-20 | PY105 | 444.88
[7 empty] | PL110 | 475
| Requirements: |  |  |  | 500 |  | PY105 | 500
|  |  | AVERAGE |  | 431.5767 |  | PY115 | 480
|  |  | max(ind) | 442.5
|  |  | MAX(ind) |  | #N/A

## B726 (hidden)
Grade | PY115 |  | Customer |  | LM |  | Paste as Values Row 6
Compression 33-direction | [8 empty] | Shear 13-direction | [9 empty] | Shear 23-direction
Batchnr | Blocknr | Specimen | TestDate | Grade | Test Direction | Density | Compression Strength | Compression Modulus | Batchnr | Blocknr | Specimen | TestDate | Grade | Test Direction | Density | Shear Strength | Max Strain | Shear Modulus | Batchnr | Blocknr | Specimen | TestDate | Grade | Test Direction | Density | Shear Strength | Max Strain | Shear Modulus
726 | 50029383 | 1 | 2022-11-22 | PY115 | 33 | 118.6 | 1.82 | 130.7 | 726 | 50029383 | 1 | 2022-11-21 | PY115 | 13 | 118.4 | 1.26 | 55.53 | 34.1 | 726 | 50029383 | 1 | 2022-11-21 | PY115 | 23 | 117.3 | 1.08 | 37.47 | 27.2
726 | 50029383 | 2 | 2022-11-22 | PY115 | 33 | 117.9 | 1.8 | 143.9 | 726 | 50029383 | 2 | 2022-11-21 | PY115 | 13 | 118 | 0.92 | 21.69 | 31.3 | 726 | 50029383 | 2 | 2022-11-21 | PY115 | 23 | 117.3 | 0.94 | 18.02 | 28.2
726 | 50029383 | 3 | 2022-11-22 | PY115 | 33 | 118.2 | 1.82 | 144.4 | 726 | 50029383 | 3 | 2022-11-21 | PY115 | 13 | 119.1 | 0.97 | 14.33 | 31.2 | 726 | 50029383 | 3 | 2022-11-21 | PY115 | 23 | 117.8 | 0.95 | 20.06 | 27.1
726 | 50029383 | 4 | 2022-11-22 | PY115 | 33 | 118.3 | 1.82 | 144.5 | 726 | 50029383 | 4 | 2022-11-21 | PY115 | 13 | 118.6 | 1.12 | 34.94 | 31.5 | 726 | 50029383 | 4 | 2022-11-21 | PY115 | 23 | 117.6 | 1.09 | 36.67 | 28.3
726 | 50029383 | 5 | 2022-11-22 | PY115 | 33 | 118.2 | 1.8 | 134.9 | 726 | 50029383 | 5 | 2022-11-21 | PY115 | 13 | 118.01 | 1.08 | 33.67 | 33.6 | 726 | 50029383 | 5 | 2022-11-21 | PY115 | 23 | 117.9 | 1.26 | 54.99 | 27.1
726 | 50029760 | 1 | 2022-11-23 | PY115 | 33 | 118.3 | 1.78 | 155.5 | 726 | 50029383 | 6 | 2022-11-21 | PY115 | 13 | 118.2 | 1.21 | 43.97 | 31.3 | 726 | 50029383 | 6 | 2022-11-21 | PY115 | 23 | 117.5 | 1.16 | 45.1 | 26.5
726 | 50029760 | 2 | 2022-11-23 | PY115 | 33 | 118.1 | 1.81 | 141.6 | 726 | 50029383 | 7 | 2022-11-21 | PY115 | 13 | 118.4 | 0.97 | 11.33 | 31.4 | 726 | 50029383 | 7 | 2022-11-21 | PY115 | 23 | 117.4 | 1.08 | 35.18 | 27
726 | 50029760 | 3 | 2022-11-23 | PY115 | 33 | 117.9 | 1.82 | 149.9 | 726 | 50029383 | 8 | 2022-11-21 | PY115 | 13 | 118.3 | 0.97 | 12.22 | 31.4 | 726 | 50029383 | 8 | 2022-11-21 | PY115 | 23 | 117.6 | 1.09 | 37.17 | 28.8
726 | 50029760 | 4 | 2022-11-23 | PY115 | 33 | 118 | 1.82 | 138.6 | 726 | 50029383 | 9 | 2022-11-21 | PY115 | 13 | 118.5 | 1.05 | 25.95 | 32.6 | 726 | 50029383 | 9 | 2022-11-21 | PY115 | 23 | 117.8 | 1.01 | 29.49 | 27.3
726 | 50029760 | 5 | 2022-11-23 | PY115 | 33 | 117.8 | 1.79 | 150.1 | 726 | 50029383 | 10 | 2022-11-21 | PY115 | 13 | 118.2 | 1.11 | 34.26 | 29.6 | 726 | 50029383 | 10 | 2022-11-21 | PY115 | 23 | 117.9 | 1.24 | 54.99 | 26.8
726 | 50029571 | 1 | 2022-11-24 | PY115 | 33 | 115.5 | 1.64 | 127.6 | 726 | 50029383 | 11 | 2022-11-21 | PY115 | 13 | 118 | 1.19 | 44.5 | 28.9 | 726 | 50029383 | 11 | 2022-11-21 | PY115 | 23 | 117.4 | 1.07 | 34.21 | 26.3
726 | 50029571 | 2 | 2022-11-24 | PY115 | 33 | 115.3 | 1.64 | 125.5 | 726 | 50029383 | 12 | 2022-11-21 | PY115 | 13 | 118.3 | 1.11 | 33.67 | 31 | 726 | 50029383 | 12 | 2022-11-21 | PY115 | 23 | 118 | 1.09 | 34.82 | 28.1
726 | 50029571 | 3 | 2022-11-24 | PY115 | 33 | 115 | 1.64 | 134.3 | 726 | 50029383 | 13 | 2022-11-21 | PY115 | 13 | 118.1 | 1.07 | 31.64 | 28.7 | 726 | 50029383 | 13 | 2022-11-21 | PY115 | 23 | 117.3 | 1.18 | 46.55 | 29.1
726 | 50029571 | 4 | 2022-11-24 | PY115 | 33 | 115.1 | 1.64 | 120.5 | 726 | 50029383 | 14 | 2022-11-21 | PY115 | 13 | 118.6 | 1.04 | 25.49 | 29.8 | 726 | 50029383 | 14 | 2022-11-21 | PY115 | 23 | 117.8 | 0.99 | 23.67 | 28.4
726 | 50029571 | 5 | 2022-11-24 | PY115 | 33 | 115.2 | 1.64 | 112.7 | 726 | 50029383 | 15 | 2022-11-21 | PY115 | 13 | 118.6 | 1.17 | 42.14 | 32 | 726 | 50029383 | 15 | 2022-11-21 | PY115 | 23 | 117.5 | 1.28 | 54.97 | 28.4
[9 empty] | 726 | 50029760 | 1 | 2022-11-23 | PY115 | 13 | 117 | 1.2 | 49.15 | 29.7 | 726 | 50029760 | 1 | 2022-11-23 | PY115 | 23 | 116.4 | 1.16 | 55 | 26.2
|  |  | Requirements: |  | cs (mcv) , cm (avg) |  | 1.3 | 100 | 726 | 50029760 | 2 | 2022-11-23 | PY115 | 13 | 117.3 | 1.17 | 44.1 | 31.5 | 726 | 50029760 | 2 | 2022-11-23 | PY115 | 23 | 116 | 1.17 | 54.99 | 33.2
|  |  | MIN |  |  | 115 | 1.64 | 112.7 | 726 | 50029760 | 3 | 2022-11-23 | PY115 | 13 | 117.2 | 0.98 | 20.79 | 34.3 | 726 | 50029760 | 3 | 2022-11-23 | PY115 | 23 | 116.1 | 0.98 | 35.12 | 27
|  |  | AVERAGE |  |  | 117.16 | 1.752 | 136.98 | 726 | 50029760 | 4 | 2022-11-23 | PY115 | 13 | 117 | 1.29 | 54.17 | 27.8 | 726 | 50029760 | 4 | 2022-11-23 | PY115 | 23 | 116.3 | 1.01 | 36.41 | 29.2
|  |  | STDEV |  |  | 1.436663 | 0.08282512 | 11.94435 | 726 | 50029760 | 5 | 2022-11-23 | PY115 | 13 | 117.5 | 1.28 | 54.99 | 35 | 726 | 50029760 | 5 | 2022-11-23 | PY115 | 23 | 116.2 | 0.96 | 27.22 | 28.1
|  |  | MCV |  |  |  | 1.539462 |  | 726 | 50029571 | 1 | 2022-11-24 | PY115 | 13 | 115.5 | 0.96 | 18.55 | 29.4 | 726 | 50029571 | 1 | 2022-11-24 | PY115 | 23 | 116 | 0.86 | 11.49 | 26.3
|  |  | k-value |  |  |  | 2.5661 |  | 726 | 50029571 | 2 | 2022-11-24 | PY115 | 13 | 115.7 | 0.95 | 18.98 | 30.7 | 726 | 50029571 | 2 | 2022-11-24 | PY115 | 23 | 116.2 | 0.95 | 28.95 | 26.6
|  |  | count |  |  |  | 15 |  | 726 | 50029571 | 3 | 2022-11-24 | PY115 | 13 | 115.9 | 1.15 | 41.38 | 30.1 | 726 | 50029571 | 3 | 2022-11-24 | PY115 | 23 | 116.9 | 0.95 | 23.86 | 26.6
[9 empty] | 726 | 50029571 | 4 | 2022-11-24 | PY115 | 13 | 115.7 | 0.96 | 15.96 | 29.4 | 726 | 50029571 | 4 | 2022-11-24 | PY115 | 23 | 116.5 | 0.88 | 15.68 | 27.4
[9 empty] | 726 | 50029571 | 5 | 2022-11-24 | PY115 | 13 | 115.5 | 0.94 | 13.46 | 29.8 | 726 | 50029571 | 5 | 2022-11-24 | PY115 | 23 | 116.7 | 0.93 | 16.2 | 27.5
[12 empty] | Requirements |  | ss (mcv) , sm (avg) |  | #N/A |  | 28 |  |  |  | Requirements |  | ss (mcv) , sm (avg) |  | #N/A |  | 25
[14 empty] | sm (min,ind) |  |  |  | #N/A | [5 empty] | sm (min,ind) |  |  |  | #N/A
[12 empty] | MIN |  |  | 115.5 | 0.92 | 11.33 | 27.8 |  |  |  | MIN |  |  | 116 | 0.86 | 11.49 | 26.2
[12 empty] | AVERAGE |  |  | 117.5844 | 1.0848 | 31.8744 | 31.044 |  |  |  | AVERAGE |  |  | 117.096 | 1.0544 | 34.7312 | 27.708
[12 empty] | STDEV |  |  | 1.112093 | 0.1161221 | 14.31309 | 1.82918 |  |  |  | STDEV |  |  | 0.6894926 | 0.1183948 | 13.56835 | 1.452848
[12 empty] | MCV |  |  |  | 0.816558 | [5 empty] | MCV |  |  |  | 0.780908
[12 empty] | k-value |  |  |  | 2.31 | [5 empty] | k-value |  |  |  | 2.31
[12 empty] | count |  |  |  | 25 | [5 empty] | count |  |  |  | 25

## B726 RUT (hidden)
Grade | PY115 |  | Customer |  | LM
RESIN UP TAKE
Batchnr | Blocknr | Specimen | Production Date | Grade | Resin uptake / surface, one side (g/m²) | Comments
726 | 50029383 | 1 | 2022-11-21 | PY115 | 464.07
726 | 50029383 | 2 | 2022-11-21 | PY115 | 459.33
726 | 50029383 | 3 | 2022-11-21 | PY115 | 440.99
726 | 50029571 | 1 | 2022-11-22 | PY115 | 478.61
726 | 50029571 | 2 | 2022-11-22 | PY115 | 482.06
726 | 50029571 | 3 | 2022-11-22 | PY115 | 481.45
726 | 50029760 | 1 | 2022-11-23 | PY115 | 452.53
726 | 50029760 | 2 | 2022-11-23 | PY115 | 502.27
726 | 50029760 | 3 | 2022-11-23 | PY115 | 414.04 |  | PL105 | 400
[7 empty] | PL110 | 475
| Requirements: |  |  |  | 480 |  | PY105 | 500
|  |  | AVERAGE |  | 463.9278 |  | PY115 | 480
|  |  | max(ind) | 502.27
|  |  | MAX(ind) |  | #N/A

## B728 (hidden)
Grade | PY105 |  | Customer |  | LM |  | Paste as Values Row 6
Compression 33-direction | [8 empty] | Shear 13-direction | [9 empty] | Shear 23-direction
Batchnr | Blocknr | Specimen | TestDate | Grade | Test Direction | Density | Compression Strength | Compression Modulus | Batchnr | Blocknr | Specimen | TestDate | Grade | Test Direction | Density | Shear Strength | Max Strain | Shear Modulus | Batchnr | Blocknr | Specimen | TestDate | Grade | Test Direction | Density | Shear Strength | Max Strain | Shear Modulus
728 | 50030089 | 1 | 2022-11-29 | PY105 | 33 | 103.5 | 1.39 | 105.3 | 728 | 50030089 | 1 | 2022-11-29 | PY105 | 13 | 103.1 | 1.12 | 54.97 | 27.9 | 728 | 50030089 | 1 | 2022-11-29 | PY105 | 23 | 103.1 | 1.12 | 54.97 | 27.9
728 | 50030089 | 2 | 2022-11-29 | PY105 | 33 | 103.2 | 1.37 | 114.6 | 728 | 50030089 | 2 | 2022-11-29 | PY105 | 13 | 103.4 | 0.93 | 34.94 | 25.2 | 728 | 50030089 | 2 | 2022-11-29 | PY105 | 23 | 103.4 | 0.93 | 34.94 | 25.2
728 | 50030089 | 3 | 2022-11-29 | PY105 | 33 | 103.6 | 1.42 | 104.4 | 728 | 50030089 | 3 | 2022-11-29 | PY105 | 13 | 103.1 | 0.96 | 37.94 | 24.2 | 728 | 50030089 | 3 | 2022-11-29 | PY105 | 23 | 103.1 | 0.96 | 37.94 | 24.2
728 | 50030089 | 4 | 2022-11-29 | PY105 | 33 | 103.3 | 1.42 | 113.6 | 728 | 50030089 | 4 | 2022-11-29 | PY105 | 13 | 103.5 | 0.98 | 41.54 | 25.3 | 728 | 50030089 | 4 | 2022-11-29 | PY105 | 23 | 103.5 | 0.98 | 41.54 | 25.3
728 | 50030089 | 5 | 2022-11-29 | PY105 | 33 | 103.7 | 1.43 | 108.8 | 728 | 50030089 | 5 | 2022-11-29 | PY105 | 13 | 103.6 | 0.77 | 11.3 | 21 | 728 | 50030089 | 5 | 2022-11-29 | PY105 | 23 | 103.6 | 0.77 | 11.3 | 21
728 | 50030280 | 1 | 2022-11-30 | PY105 | 33 | 100.2 | 1.27 | 104.4 | 728 | 50030089 | 6 | 2022-11-29 | PY105 | 13 | 103.5 | 1.11 | 54.99 | 24.1 | 728 | 50030089 | 6 | 2022-11-29 | PY105 | 23 | 103.5 | 1.11 | 54.99 | 24.1
728 | 50030280 | 2 | 2022-11-30 | PY105 | 33 | 100.8 | 1.28 | 108.4 | 728 | 50030089 | 7 | 2022-11-29 | PY105 | 13 | 103.7 | 1.11 | 54.78 | 26.3 | 728 | 50030089 | 7 | 2022-11-29 | PY105 | 23 | 103.7 | 1.11 | 54.78 | 26.3
728 | 50030280 | 3 | 2022-11-30 | PY105 | 33 | 100.5 | 1.27 | 104.9 | 728 | 50030089 | 8 | 2022-11-29 | PY105 | 13 | 103.5 | 0.91 | 30.37 | 28.2 | 728 | 50030089 | 8 | 2022-11-29 | PY105 | 23 | 103.5 | 0.91 | 30.37 | 28.2
728 | 50030280 | 4 | 2022-11-30 | PY105 | 33 | 100.7 | 1.27 | 101.8 | 728 | 50030089 | 9 | 2022-11-29 | PY105 | 13 | 103.3 | 0.84 | 21.05 | 20.8 | 728 | 50030089 | 9 | 2022-11-29 | PY105 | 23 | 103.3 | 0.84 | 21.05 | 20.8
728 | 50030280 | 5 | 2022-11-30 | PY105 | 33 | 100.7 | 1.24 | 106.7 | 728 | 50030089 | 10 | 2022-11-29 | PY105 | 13 | 103.7 | 1.03 | 47.58 | 19.5 | 728 | 50030089 | 10 | 2022-11-29 | PY105 | 23 | 103.7 | 1.03 | 47.58 | 19.5
728 | 50030257 | 1 | 2022-12-06 | PY105 | 33 | 102.1 | 1.39 | 109.4 | 728 | 50030089 | 11 | 2022-11-29 | PY105 | 13 | 103.3 | 0.83 | 21.99 | 24.9 | 728 | 50030089 | 11 | 2022-11-29 | PY105 | 23 | 103.3 | 0.83 | 21.99 | 24.9
728 | 50030257 | 2 | 2022-12-06 | PY105 | 33 | 101.4 | 1.35 | 106.7 | 728 | 50030089 | 12 | 2022-11-29 | PY105 | 13 | 103.5 | 0.8 | 14.26 | 24.9 | 728 | 50030089 | 12 | 2022-11-29 | PY105 | 23 | 103.5 | 0.8 | 14.26 | 24.9
728 | 50030257 | 3 | 2022-12-06 | PY105 | 33 | 101.5 | 1.37 | 118.2 | 728 | 50030089 | 13 | 2022-11-29 | PY105 | 13 | 103.2 | 0.97 | 34.98 | 24.9 | 728 | 50030089 | 13 | 2022-11-29 | PY105 | 23 | 103.2 | 0.97 | 34.98 | 24.9
728 | 50030257 | 4 | 2022-12-06 | PY105 | 33 | 101.4 | 1.34 | 109.9 | 728 | 50030089 | 14 | 2022-11-29 | PY105 | 13 | 103.4 | 0.81 | 15.04 | 22.2 | 728 | 50030089 | 14 | 2022-11-29 | PY105 | 23 | 103.4 | 0.81 | 15.04 | 22.2
728 | 50030257 | 5 | 2022-12-06 | PY105 | 33 | 101.1 | 1.33 | 113.6 | 728 | 50030089 | 15 | 2022-11-29 | PY105 | 13 | 103.7 | 0.99 | 38.85 | 24.5 | 728 | 50030089 | 15 | 2022-11-29 | PY105 | 23 | 103.7 | 0.99 | 38.85 | 24.5
[9 empty] | 728 | 50030280 | 1 | 2022-11-30 | PY105 | 13 | 103.3 | 1.07 | 49.44 | 25.1 | 728 | 50030280 | 1 | 2022-11-30 | PY105 | 23 | 101.1 | 0.86 | 32.9 | 21.8
|  |  | Requirements: |  | cs (mcv) , cm (avg) |  | 1.14 | 93.4 | 728 | 50030280 | 2 | 2022-11-30 | PY105 | 13 | 102.9 | 0.82 | 15.69 | 24.7 | 728 | 50030280 | 2 | 2022-11-30 | PY105 | 23 | 101.4 | 1.03 | 50.94 | 22.1
|  |  | MIN |  |  | 100.2 | 1.24 | 101.8 | 728 | 50030280 | 3 | 2022-11-30 | PY105 | 13 | 103.1 | 0.9 | 28.37 | 26.3 | 728 | 50030280 | 3 | 2022-11-30 | PY105 | 23 | 101.6 | 0.9 | 33.81 | 22
|  |  | AVERAGE |  |  | 101.8467 | 1.342667 | 108.7133 | 728 | 50030280 | 4 | 2022-11-30 | PY105 | 13 | 103.4 | 0.85 | 17.74 | 24.9 | 728 | 50030280 | 4 | 2022-11-30 | PY105 | 23 | 101.3 | 0.86 | 34.35 | 26.1
|  |  | STDEV |  |  | 1.269908 | 0.06329824 | 4.580216 | 728 | 50030280 | 5 | 2022-11-30 | PY105 | 13 | 102.9 | 1.16 | 57.17 | 24.4 | 728 | 50030280 | 5 | 2022-11-30 | PY105 | 23 | 101.3 | 0.93 | 36.66 | 18
|  |  | MCV |  |  |  | 1.180237
|  |  | k-value |  |  |  | 2.5661
|  |  | count |  |  |  | 15
[12 empty] | Requirements |  | ss (mcv) , sm (avg) |  | 0.5 |  | 23 |  |  |  | Requirements |  | ss (mcv) , sm (avg) |  | 0.5 |  | 19
[14 empty] | sm (min,ind) |  |  |  | #N/A | [5 empty] | sm (min,ind) |  |  |  | #N/A
[12 empty] | MIN |  |  | 102.9 | 0.77 | 11.3 | 19.5 |  |  |  | MIN |  |  | 101.1 | 0.77 | 11.3 | 18
[12 empty] | AVERAGE |  |  | 103.355 | 0.948 | 34.1495 | 24.465 |  |  |  | AVERAGE |  |  | 102.91 | 0.937 | 35.162 | 23.695
[12 empty] | STDEV |  |  | 0.2459675 | 0.1214647 | 15.54278 | 2.180844 |  |  |  | STDEV |  |  | 0.9497368 | 0.1062817 | 13.47951 | 2.692382
[12 empty] | MCV |  |  |  | 0.6569583 | [5 empty] | MCV |  |  |  | 0.6823385
[12 empty] | k-value |  |  |  | 2.3961 | [5 empty] | k-value |  |  |  | 2.3961
[12 empty] | count |  |  |  | 20 | [5 empty] | count |  |  |  | 20

## B728 RUT (hidden)
Grade | PY105 |  | Customer |  | LM
RESIN UP TAKE
Batchnr | Blocknr | Specimen | Production Date | Grade | Resin uptake / surface, one side (g/m²) | Comments
728 | 50030089 | 1 | 2022-11-29 | PY105 | 457.8
728 | 50030089 | 2 | 2022-11-29 | PY105 | 425.47
728 | 50030089 | 3 | 2022-11-29 | PY105 | 385.15
728 | 50030280 | 1 | 2022-11-30 | PY105 | 492.97
728 | 50030280 | 2 | 2022-11-30 | PY105 | 485.54
728 | 50030280 | 3 | 2022-11-30 | PY105 | 471.01
[7 empty] | PL110 | 475
| Requirements: |  |  |  | 500 |  | PY105 | 500
|  |  | AVERAGE |  | 452.99 |  | PY115 | 480
|  |  | max(ind) | 492.97
|  |  | MAX(ind) |  | #N/A

## B729 (hidden)
Grade | PY115 |  | Customer |  | LM |  | Paste as Values Row 6
Compression 33-direction | [8 empty] | Shear 13-direction | [9 empty] | Shear 23-direction
Batchnr | Blocknr | Specimen | TestDate | Grade | Test Direction | Density | Compression Strength | Compression Modulus | Batchnr | Blocknr | Specimen | TestDate | Grade | Test Direction | Density | Shear Strength | Max Strain | Shear Modulus | Batchnr | Blocknr | Specimen | TestDate | Grade | Test Direction | Density | Shear Strength | Max Strain | Shear Modulus
729 | 50030353 | 1 | 2022-11-30 | PY115 | 33 | 114.8 | 1.65 | 117.1 | 729 | 50030353 | 1 | 2022-11-30 | PY115 | 13 | 115.3 | 1.05 | 30.36 | 29.8 | 729 | 50030353 | 1 | 2022-11-30 | PY115 | 23 | 115 | 0.96 | 25.32 | 29.1
729 | 50030353 | 2 | 2022-11-30 | PY115 | 33 | 115 | 1.63 | 128.7 | 729 | 50030353 | 2 | 2022-11-30 | PY115 | 13 | 115.1 | 1.04 | 27.27 | 29.7 | 729 | 50030353 | 2 | 2022-11-30 | PY115 | 23 | 115.6 | 0.97 | 24.01 | 26.8
729 | 50030353 | 3 | 2022-11-30 | PY115 | 33 | 115.2 | 1.62 | 133.6 | 729 | 50030353 | 3 | 2022-11-30 | PY115 | 13 | 114.8 | 1.09 | 30.75 | 29.1 | 729 | 50030353 | 3 | 2022-11-30 | PY115 | 23 | 115.4 | 0.89 | 13.81 | 26.6
729 | 50030353 | 4 | 2022-11-30 | PY115 | 33 | 114.9 | 1.62 | 128.2 | 729 | 50030353 | 4 | 2022-11-30 | PY115 | 13 | 115.2 | 1.19 | 45.22 | 29.3 | 729 | 50030353 | 4 | 2022-11-30 | PY115 | 23 | 115.4 | 1.02 | 30.15 | 26.3
729 | 50030353 | 5 | 2022-11-30 | PY115 | 33 | 114.9 | 1.63 | 136.2 | 729 | 50030353 | 5 | 2022-11-30 | PY115 | 13 | 115.2 | 1.3 | 55.42 | 30.2 | 729 | 50030353 | 5 | 2022-11-30 | PY115 | 23 | 115.3 | 0.87 | 14.46 | 25
729 | 50030828 | 1 | 2022-12-03 | PY115 | 33 | 115.5 | 1.63 | 136.9 | 729 | 50030353 | 6 | 2022-11-30 | PY115 | 13 | 115.3 | 1.11 | 36.49 | 29 | 729 | 50030353 | 6 | 2022-11-30 | PY115 | 23 | 115.3 | 0.91 | 16.78 | 26.5
729 | 50030828 | 2 | 2022-12-03 | PY115 | 33 | 115.6 | 1.63 | 135 | 729 | 50030353 | 7 | 2022-11-30 | PY115 | 13 | 115.3 | 1.1 | 37.52 | 29.9 | 729 | 50030353 | 7 | 2022-11-30 | PY115 | 23 | 115.4 | 0.97 | 28.88 | 26
729 | 50030828 | 3 | 2022-12-03 | PY115 | 33 | 115.2 | 1.63 | 137.5 | 729 | 50030353 | 8 | 2022-11-30 | PY115 | 13 | 115.5 | 1.29 | 55.03 | 30.7 | 729 | 50030353 | 8 | 2022-11-30 | PY115 | 23 | 115.47 | 0.98 | 28.45 | 24
729 | 50030828 | 4 | 2022-12-03 | PY115 | 33 | 115.4 | 1.63 | 138 | 729 | 50030353 | 9 | 2022-11-30 | PY115 | 13 | 115.1 | 1.28 | 53.2 | 30.9 | 729 | 50030353 | 9 | 2022-11-30 | PY115 | 23 | 115.4 | 0.96 | 23.04 | 26.6
729 | 50030828 | 5 | 2022-12-03 | PY115 | 33 | 115.4 | 1.64 | 138.3 | 729 | 50030353 | 10 | 2022-11-30 | PY115 | 13 | 116.3 | 0.92 | 12.13 | 29.8 | 729 | 50030353 | 10 | 2022-11-30 | PY115 | 23 | 115.9 | 0.94 | 28.86 | 26
[9 empty] | 729 | 50030353 | 11 | 2022-11-30 | PY115 | 13 | 116.3 | 1.23 | 51.2 | 28.5 | 729 | 50030353 | 11 | 2022-11-30 | PY115 | 23 | 115.8 | 0.92 | 20.16 | 26.4
[9 empty] | 729 | 50030353 | 12 | 2022-11-30 | PY115 | 13 | 115.8 | 1.06 | 30.79 | 29.2 | 729 | 50030353 | 12 | 2022-11-30 | PY115 | 23 | 115.3 | 1.12 | 47.32 | 28.8
[9 empty] | 729 | 50030353 | 13 | 2022-11-30 | PY115 | 13 | 115.9 | 1.28 | 53.91 | 29.5 | 729 | 50030353 | 13 | 2022-11-30 | PY115 | 23 | 115.2 | 0.91 | 20.29 | 26.6
[9 empty] | 729 | 50030353 | 14 | 2022-11-30 | PY115 | 13 | 115.9 | 1.15 | 45.5 | 29.8 | 729 | 50030353 | 14 | 2022-11-30 | PY115 | 23 | 115.4 | 1.1 | 45.31 | 26.9
[9 empty] | 729 | 50030828 | 1 | 2022-12-03 | PY115 | 13 | 116.4 | 0.96 | 20.81 | 32.6 | 729 | 50030828 | 1 | 2022-12-03 | PY115 | 23 | 115.8 | 1.16 | 54.97 | 25.9
[9 empty] | 729 | 50030828 | 2 | 2022-12-03 | PY115 | 13 | 116.5 | 1.08 | 33.86 | 28 | 729 | 50030828 | 2 | 2022-12-03 | PY115 | 23 | 115.3 | 1.07 | 44.45 | 25.4
|  |  | Requirements: |  | cs (mcv) , cm (avg) |  | 1.3 | 100 | 729 | 50030828 | 3 | 2022-12-03 | PY115 | 13 | 116.7 | 1.13 | 37.92 | 28.1 | 729 | 50030828 | 3 | 2022-12-03 | PY115 | 23 | 115.4 | 1.15 | 54.98 | 26.1
|  |  | MIN |  |  | 114.8 | 1.62 | 117.1 | 729 | 50030828 | 4 | 2022-12-03 | PY115 | 13 | 116.7 | 1.05 | 28.99 | 27.5 | 729 | 50030828 | 4 | 2022-12-03 | PY115 | 23 | 115.3 | 1.15 | 49.37 | 24.5
|  |  | AVERAGE |  |  | 115.19 | 1.631 | 132.95 | [10 empty] | 729 | 50030828 | 5 | 2022-12-03 | PY115 | 23 | 115.7 | 1 | 35.83 | 26.4
|  |  | STDEV |  |  | 0.2806738 | 0.00875595 | 6.645508
|  |  | MCV |  |  |  | 1.605511
|  |  | k-value |  |  |  | 2.911
|  |  | count |  |  |  | 10
[12 empty] | Requirements |  | ss (mcv) , sm (avg) |  | #N/A |  | 28 |  |  |  | Requirements |  | ss (mcv) , sm (avg) |  | #N/A |  | 25
[14 empty] | sm (min,ind) |  |  |  | #N/A | [5 empty] | sm (min,ind) |  |  |  | #N/A
[12 empty] | MIN |  |  | 114.8 | 0.92 | 12.13 | 27.5 |  |  |  | MIN |  |  | 115 | 0.87 | 13.81 | 24
[12 empty] | AVERAGE |  |  | 115.7389 | 1.128333 | 38.13167 | 29.53333 |  |  |  | AVERAGE |  |  | 115.4405 | 1.002632 | 31.91789 | 26.31053
[12 empty] | STDEV |  |  | 0.6165739 | 0.1131501 | 12.6109 | 1.180728 |  |  |  | STDEV |  |  | 0.2265312 | 0.09450703 | 13.56193 | 1.211929
[12 empty] | MCV |  |  |  | 0.8507762 | [5 empty] | MCV |  |  |  | 0.7735465
[12 empty] | k-value |  |  |  | 2.453 | [5 empty] | k-value |  |  |  | 2.424
[12 empty] | count |  |  |  | 18 | [5 empty] | count |  |  |  | 19

## B729 RUT (hidden)
Grade | PY115 |  | Customer |  | LM
RESIN UP TAKE
Batchnr | Blocknr | Specimen | Production Date | Grade | Resin uptake / surface, one side (g/m²) | Comments
729 | 50030559 | 1 | 2022-12-02 | PY115 | 414.65
729 | 50030559 | 2 | 2022-12-02 | PY115 | 416.61
729 | 50030559 | 3 | 2022-12-02 | PY115 | 443.25
729 | 50030743 | 1 | 2022-12-03 | PY115 | 408.65
729 | 50030743 | 2 | 2022-12-03 | PY115 | 434.61
729 | 50030743 | 3 | 2022-12-03 | PY115 | 445.54
[7 empty] | PL105 | 400
[7 empty] | PL110 | 475
| Requirements: |  |  |  | 480 |  | PY105 | 500
|  |  | AVERAGE |  | 427.2183 |  | PY115 | 480
|  |  | max(ind) | 445.54
|  |  | MAX(ind) |  | #N/A

## B731 (hidden)
Grade | PY105 |  | Customer |  | LM |  | Paste as Values Row 6
Compression 33-direction | [8 empty] | Shear 13-direction | [9 empty] | Shear 23-direction
Batchnr | Blocknr | Specimen | TestDate | Grade | Test Direction | Density | Compression Strength | Compression Modulus | Batchnr | Blocknr | Specimen | TestDate | Grade | Test Direction | Density | Shear Strength | Max Strain | Shear Modulus | Batchnr | Blocknr | Specimen | TestDate | Grade | Test Direction | Density | Shear Strength | Max Strain | Shear Modulus
731 | 50031326 | 1 | 2022-12-10 | PL105 | 33 | 104.4 | 1.3 | 123 | 731 | 50031326 | 1 | 2022-12-14 | PL105 | 13 | 104.2 | 0.86 | 21.72 | 26 | 731 | 50031326 | 1 | 2022-12-14 | PL105 | 23 | 104.2 | 0.83 | 24.95 | 23.7
731 | 50031326 | 2 | 2022-12-10 | PL105 | 33 | 104.4 | 1.3 | 114.1 | 731 | 50031326 | 2 | 2022-12-14 | PL105 | 13 | 104.6 | 0.82 | 17.87 | 25.2 | 731 | 50031326 | 2 | 2022-12-14 | PL105 | 23 | 104.6 | 0.82 | 24.97 | 27.7
731 | 50031326 | 3 | 2022-12-10 | PL105 | 33 | 104.4 | 1.32 | 114.8 | 731 | 50031326 | 3 | 2022-12-14 | PL105 | 13 | 104.5 | 0.89 | 24.8 | 28.7 | 731 | 50031326 | 3 | 2022-12-14 | PL105 | 23 | 104.6 | 0.76 | 14.37 | 26.3
731 | 50031326 | 4 | 2022-12-10 | PL105 | 33 | 104.4 | 1.3 | 116.8 | 731 | 50031326 | 4 | 2022-12-14 | PL105 | 13 | 104.6 | 0.89 | 24.98 | 25.1 | 731 | 50031326 | 4 | 2022-12-14 | PL105 | 23 | 104.1 | 0.79 | 18.44 | 26.7
731 | 50031326 | 5 | 2022-12-10 | PL105 | 33 | 103.3 | 1.31 | 118.8 | 731 | 50031326 | 5 | 2022-12-14 | PL105 | 13 | 104.9 | 0.92 | 25.32 | 29.9 | 731 | 50031326 | 5 | 2022-12-14 | PL105 | 23 | 104.9 | 0.83 | 20.81 | 25.9
731 | 50031348 | 1 | 2022-12-13 | PL105 | 33 | 108.3 | 1.47 | 125.2 | 731 | 50031348 | 1 | 2022-12-11 | PL105 | 13 | 107 | 0.92 | 24.99 | 30 | 731 | 50031348 | 1 | 2022-12-11 | PL105 | 23 | 107.6 | 0.81 | 25 | 26.1
731 | 50031348 | 2 | 2022-12-13 | PL105 | 33 | 108.1 | 1.45 | 119.9 | 731 | 50031348 | 2 | 2022-12-11 | PL105 | 13 | 107.1 | 0.91 | 24.79 | 28.1 | 731 | 50031348 | 2 | 2022-12-11 | PL105 | 23 | 107.4 | 0.83 | 24.98 | 26.3
731 | 50031348 | 3 | 2022-12-13 | PL105 | 33 | 108.3 | 1.45 | 128.5 | 731 | 50031348 | 3 | 2022-12-11 | PL105 | 13 | 106.8 | 0.9 | 21.96 | 28.2 | 731 | 50031348 | 3 | 2022-12-11 | PL105 | 23 | 107 | 0.84 | 25.49 | 28.4
731 | 50031348 | 4 | 2022-12-13 | PL105 | 33 | 108.2 | 1.44 | 117.3 | 731 | 50031348 | 4 | 2022-12-11 | PL105 | 13 | 106.8 | 0.88 | 17.97 | 28.9 | 731 | 50031348 | 4 | 2022-12-11 | PL105 | 23 | 107.2 | 0.83 | 20.9 | 25.1
731 | 50031348 | 5 | 2022-12-13 | PL105 | 33 | 108.1 | 1.43 | 119.8 | 731 | 50031348 | 5 | 2022-12-11 | PL105 | 13 | 106.5 | 0.93 | 24.89 | 28.5 | 731 | 50031348 | 5 | 2022-12-11 | PL105 | 23 | 107.2 | 0.84 | 20.6 | 25.9
731 | 50031604 | 1 | 2022-12-13 | PL105 | 33 | 108 | 1.47 | 119.5 | 731 | 50031348 | 6 | 2022-12-11 | PL105 | 13 | 106.8 | 0.87 | 18.99 | 28.9 | 731 | 50031348 | 6 | 2022-12-11 | PL105 | 23 | 107.5 | 0.86 | 24.82 | 25.2
731 | 50031604 | 2 | 2022-12-13 | PL105 | 33 | 108.6 | 1.46 | 112.6 | 731 | 50031348 | 7 | 2022-12-11 | PL105 | 13 | 106.9 | 0.85 | 15.12 | 28.7 | 731 | 50031348 | 7 | 2022-12-11 | PL105 | 23 | 107.2 | 0.87 | 24.97 | 30
731 | 50031604 | 3 | 2022-12-13 | PL105 | 33 | 108.5 | 1.47 | 119 | 731 | 50031348 | 8 | 2022-12-11 | PL105 | 13 | 106.8 | 0.87 | 24.88 | 27.4 | 731 | 50031348 | 8 | 2022-12-11 | PL105 | 23 | 107.6 | 0.85 | 22.33 | 28.1
731 | 50031604 | 4 | 2022-12-13 | PL105 | 33 | 108.4 | 1.44 | 121.5 | 731 | 50031348 | 9 | 2022-12-11 | PL105 | 13 | 107.4 | 0.92 | 24.98 | 28.1 | 731 | 50031348 | 9 | 2022-12-11 | PL105 | 23 | 107.3 | 0.87 | 24.94 | 25.4
731 | 50031604 | 5 | 2022-12-13 | PL105 | 33 | 108.3 | 1.46 | 122.7 | 731 | 50031348 | 10 | 2022-12-11 | PL105 | 13 | 106.9 | 0.93 | 25.44 | 28.9 | 731 | 50031348 | 10 | 2022-12-11 | PL105 | 23 | 107.5 | 0.86 | 24.35 | 31.3
[9 empty] | 731 | 50031604 | 1 | 2022-12-13 | PL105 | 13 | 106.4 | 0.85 | 25.02 | 27 | 731 | 50031604 | 1 | 2022-12-13 | PL105 | 23 | 106.9 | 0.72 | 6.44 | 27.6
|  |  | Requirements: |  | cs (mcv) , cm (avg) |  | 1.14 | 93.4 | 731 | 50031604 | 2 | 2022-12-13 | PL105 | 13 | 107.2 | 0.86 | 25.04 | 27.5 | 731 | 50031604 | 2 | 2022-12-13 | PL105 | 23 | 106.9 | 0.72 | 6.3 | 25.1
|  |  | MIN |  |  | 103.3 | 1.3 | 112.6 | 731 | 50031604 | 3 | 2022-12-13 | PL105 | 13 | 106.7 | 0.78 | 9.14 | 27.4 | 731 | 50031604 | 3 | 2022-12-13 | PL105 | 23 | 107.2 | 0.72 | 6.04 | 25.1
|  |  | AVERAGE |  |  | 106.9133 | 1.404667 | 119.5667 | 731 | 50031604 | 4 | 2022-12-13 | PL105 | 13 | 107.8 | 0.88 | 25.02 | 27.9 | 731 | 50031604 | 4 | 2022-12-13 | PL105 | 23 | 106.8 | 0.73 | 6.04 | 26.3
|  |  | STDEV |  |  | 2.023387 | 0.07327703 | 4.241743 | 731 | 50031604 | 5 | 2022-12-13 | PL105 | 13 | 106.4 | 0.87 | 25.07 | 27.8 | 731 | 50031604 | 5 | 2022-12-13 | PL105 | 23 | 106.9 | 0.82 | 16.92 | 25.1
|  |  | MCV |  |  |  | 1.21663 |  | 731 | 50031791 | 1 | 2022-12-14 | PL105 | 13 | 106.1 | 0.92 | 25 | 27.6 | 731 | 50031791 | 1 | 2022-12-14 | PL105 | 23 | 105.6 | 0.89 | 24.98 | 25.8
|  |  | k-value |  |  |  | 2.5661 |  | 731 | 50031791 | 2 | 2022-12-14 | PL105 | 13 | 105.9 | 0.9 | 25.21 | 29.2 | 731 | 50031791 | 2 | 2022-12-14 | PL105 | 23 | 106.3 | 0.84 | 14.42 | 25.9
|  |  | count |  |  |  | 15 |  | 731 | 50031791 | 3 | 2022-12-14 | PL105 | 13 | 105.7 | 0.9 | 22.06 | 29.2 | 731 | 50031791 | 3 | 2022-12-14 | PL105 | 23 | 106.5 | 0.87 | 20.62 | 27
[9 empty] | 731 | 50031791 | 4 | 2022-12-14 | PL105 | 13 | 106.1 | 0.86 | 14.98 | 28.9 | 731 | 50031791 | 4 | 2022-12-14 | PL105 | 23 | 106.4 | 0.87 | 21.38 | 27.4
[9 empty] | 731 | 50031791 | 5 | 2022-12-14 | PL105 | 13 | 105.7 | 0.93 | 25.12 | 28.7 | 731 | 50031791 | 5 | 2022-12-14 | PL105 | 23 | 106.5 | 0.86 | 18.51 | 26.6
[12 empty] | Requirements |  | ss (mcv) , sm (avg) |  | 0.5 |  | 23 |  |  |  | Requirements |  | ss (mcv) , sm (avg) |  | 0.5 |  | 19
[14 empty] | sm (min,ind) |  |  |  | #N/A | [5 empty] | sm (min,ind) |  |  |  | #N/A
[12 empty] | MIN |  |  | 104.2 | 0.78 | 9.14 | 25.1 |  |  |  | MIN |  |  | 104.1 | 0.72 | 6.04 | 23.7
[12 empty] | AVERAGE |  |  | 106.232 | 0.8844 | 22.4144 | 28.072 |  |  |  | AVERAGE |  |  | 106.476 | 0.8212 | 19.3428 | 26.56
[12 empty] | STDEV |  |  | 0.9910937 | 0.03686462 | 4.320089 | 1.255163 |  |  |  | STDEV |  |  | 1.124085 | 0.05198718 | 6.715188 | 1.652775
[12 empty] | MCV |  |  |  | 0.7992427 | [5 empty] | MCV |  |  |  | 0.7011096
[12 empty] | k-value |  |  |  | 2.31 | [5 empty] | k-value |  |  |  | 2.31
[12 empty] | count |  |  |  | 25 | [5 empty] | count |  |  |  | 25

## B731 RUT (hidden)
Grade | PY105 |  | Customer |  | Nordex
RESIN UP TAKE
Batchnr | Blocknr | Specimen | Production Date | Grade | Resin uptake / surface, one side (g/m²) | Comments
731 | 50031445 | 1 | 2022-12-11 | PL105 | 394.5381
731 | 50031445 | 2 | 2022-12-11 | PL105 | 389.1694
731 | 50031445 | 3 | 2022-12-11 | PL105 | 386.5786
731 | 50031348 | 1 | 2022-12-10 | PL105 | 368.7374
731 | 50031348 | 2 | 2022-12-10 | PL105 | 372.4692
731 | 50031348 | 3 | 2022-12-10 | PL105 | 383.59
731 | 50031604 | 12 | 2022-12-12 | PL105 | 385.7141
731 | 50031604 | 2 | 2022-12-12 | PL105 | 386.6416
731 | 50031604 | 3 | 2022-12-12 | PL105 | 382.0297 |  | PL105 | 400
[7 empty] | PL110 | 475
| Requirements: |  |  |  | 500 |  | PY105 | 500
|  |  | AVERAGE |  | 383.2742 |  | PY115 | 480
|  |  | max(ind) | 394.5381
|  |  | MAX(ind) |  | 394.5381

## B732 (hidden)
Grade | PY105 |  | Customer |  | LM |  | Paste as Values Row 6
Compression 33-direction | [8 empty] | Shear 13-direction | [9 empty] | Shear 23-direction
Batchnr | Blocknr | Specimen | TestDate | Grade | Test Direction | Density | Compression Strength | Compression Modulus | Batchnr | Blocknr | Specimen | TestDate | Grade | Test Direction | Density | Shear Strength | Max Strain | Shear Modulus | Batchnr | Blocknr | Specimen | TestDate | Grade | Test Direction | Density | Shear Strength | Max Strain | Shear Modulus
|  |  | Requirements: |  | cs (mcv) , cm (avg) |  | 1.14 | 93.4
|  |  | MIN |  |  | 0 | 0 | 0
AVERAGE
STDEV
MCV
k-value
|  |  | count |  |  |  | 0
[12 empty] | Requirements |  | ss (mcv) , sm (avg) |  | 0.5 |  | 23 |  |  |  | Requirements |  | ss (mcv) , sm (avg) |  | 0.5 |  | 19
[14 empty] | sm (min,ind) |  |  |  | #N/A | [5 empty] | sm (min,ind) |  |  |  | #N/A
[12 empty] | MIN |  |  | 0 | 0 | 0 | 0 |  |  |  | MIN |  |  | 0 | 0 | 0 | 0
[12 empty] | AVERAGE | [9 empty] | AVERAGE
[12 empty] | STDEV | [9 empty] | STDEV
[12 empty] | MCV | [9 empty] | MCV
[12 empty] | k-value | [9 empty] | k-value
[12 empty] | count |  |  |  | 0 | [5 empty] | count |  |  |  | 0

## B732 RUT (hidden)
Grade | PY105 |  | Customer |  | Nordex
RESIN UP TAKE
Batchnr | Blocknr | Specimen | Production Date | Grade | Resin uptake / surface, one side (g/m²) | Comments
[7 empty] | PL105 | 400
[7 empty] | PL110 | 475
| Requirements: |  |  |  | 500 |  | PY105 | 500
|  |  | AVERAGE |  | #DIV/0! |  | PY115 | 480
|  |  | max(ind) | 0
|  |  | MAX(ind) |  | 0

## B635 (hidden)
Grade | PY105 |  | Customer |  | LM |  | Paste as Values Row 6
Compression 33-direction | [8 empty] | Shear 13-direction | [9 empty] | Shear 23-direction
Batchnr | Blocknr | Specimen | TestDate | Grade | Test Direction | Density | Compression Strength | Compression Modulus | Batchnr | Blocknr | Specimen | TestDate | Grade | Test Direction | Density | Shear Strength | Max Strain | Shear Modulus | Batchnr | Blocknr | Specimen | TestDate | Grade | Test Direction | Density | Shear Strength | Max Strain | Shear Modulus
635 | 50012340 | 1 | 2022-02-06 | PY106 | 33 | 104.7 | 1.39 | 108.8 | 635 | 50012340 | 1 | 2022-02-06 | PY106 | 13 | 104.2 | 0.83 | 17.98 | 23.7 | 635 | 50012340 | 1 | 2022-02-06 | PY106 | 23 | 103.9 | 0.99 | 42.7 | 21.2
635 | 50012340 | 2 | 2022-02-06 | PY106 | 33 | 105.3 | 1.4 | 132.5 | 635 | 50012340 | 2 | 2022-02-06 | PY106 | 13 | 105.5 | 0.84 | 19.79 | 25.7 | 635 | 50012340 | 2 | 2022-02-06 | PY106 | 23 | 103.1 | 0.84 | 26.05 | 17.6
635 | 50012340 | 3 | 2022-02-06 | PY106 | 33 | 105.3 | 1.36 | 108.1 | 635 | 50012340 | 3 | 2022-02-06 | PY106 | 13 | 103.9 | 0.86 | 22.51 | 25 | 635 | 50012340 | 3 | 2022-02-06 | PY106 | 23 | 104.1 | 1.03 | ----- | 22.2
635 | 50012340 | 4 | 2022-02-06 | PY106 | 33 | 104.9 | 1.41 | 105.5 | 635 | 50012340 | 4 | 2022-02-06 | PY106 | 13 | 104.3 | 0.81 | 14.38 | 25 | 635 | 50012340 | 4 | 2022-02-06 | PY106 | 23 | 103.1 | 0.83 | 30.8 | 21
635 | 50012340 | 5 | 2022-02-06 | PY106 | 33 | 104.4 | 1.39 | 109.6 | 635 | 50012340 | 5 | 2022-02-06 | PY106 | 13 | 103.4 | 0.79 | 12.86 | 24.4 | 635 | 50012340 | 5 | 2022-02-06 | PY106 | 23 | 104.7 | 1.04 | ----- | 20.3
635 | 50012340 | 6 | 2022-02-06 | PY106 | 33 | 104.3 | 1.39 | 105 | 635 | 50012340 | 6 | 2022-02-06 | PY106 | 13 | 105.3 | 0.82 | 15.84 | 26.2 | 635 | 50012340 | 6 | 2022-02-06 | PY106 | 23 | 103.6 | 0.75 | 13.84 | 21.6
635 | 50012340 | 7 | 2022-02-06 | PY106 | 33 | 103.3 | 1.36 | 101.3 | 635 | 50012340 | 7 | 2022-02-06 | PY106 | 13 | 104.2 | 0.82 | 16.04 | 25.7 | 635 | 50012340 | 7 | 2022-02-06 | PY106 | 23 | 103.1 | 0.83 | 23.92 | 19.7
635 | 50012340 | 8 | 2022-02-06 | PY106 | 33 | 104.1 | 1.39 | 100.5 | 635 | 50012340 | 8 | 2022-02-06 | PY106 | 13 | 103.7 | 0.87 | 26.72 | 19 | 635 | 50012340 | 8 | 2022-02-06 | PY106 | 23 | 102.8 | 0.85 | 29.25 | 21.7
635 | 50012340 | 9 | 2022-02-06 | PY106 | 33 | 103.5 | 1.38 | 108.5 | 635 | 50012340 | 9 | 2022-02-06 | PY106 | 13 | 103.7 | 0.79 | 18.19 | 25.1 | 635 | 50012340 | 9 | 2022-02-06 | PY106 | 23 | 103.1 | 0.82 | 27.03 | 21.5
635 | 50012340 | 10 | 2022-02-06 | PY106 | 33 | 104.2 | 1.39 | 116.6 | 635 | 50012340 | 10 | 2022-02-06 | PY106 | 13 | 103.5 | 0.92 | 31.06 | 26.6 | 635 | 50012340 | 10 | 2022-02-06 | PY106 | 23 | 104.4 | 0.92 | 41.9 | 23.9
635 | 50012340 | 11 | 2022-02-06 | PY106 | 33 | 104.6 | 1.4 | 119.1 | 635 | 50012340 | 11 | 2022-02-06 | PY106 | 13 | 105.4 | 0.91 | 29.53 | 26.2 | 635 | 50012340 | 11 | 2022-02-06 | PY106 | 23 | 104.4 | 0.8 | 23.25 | 21.5
635 | 50012340 | 12 | 2022-02-06 | PY106 | 33 | 104.3 | 1.38 | 123.7 | 635 | 50012340 | 12 | 2022-02-06 | PY106 | 13 | 105.4 | 0.93 | 30.37 | 25.6 | 635 | 50012340 | 12 | 2022-02-06 | PY106 | 23 | 104.6 | 0.84 | 30.52 | 21.7
635 | 50012340 | 13 | 2022-02-06 | PY106 | 33 | 104.1 | 1.38 | 115.1 | 635 | 50012340 | 13 | 2022-02-06 | PY106 | 13 | 105.4 | 0.91 | 30.36 | 25.2 | 635 | 50012340 | 13 | 2022-02-06 | PY106 | 23 | 103.2 | 0.84 | 26.21 | 21.5
635 | 50012340 | 14 | 2022-02-06 | PY106 | 33 | 104.9 | 1.39 | 116.8 | 635 | 50012340 | 14 | 2022-02-06 | PY106 | 13 | 104.1 | 0.84 | 19.97 | 24.9 | 635 | 50012340 | 14 | 2022-02-06 | PY106 | 23 | 103.1 | 0.88 | 29.47 | 21.9
635 | 50012340 | 15 | 2022-02-06 | PY106 | 33 | 104.1 | 1.38 | 110.8 | [10 empty] | 635 | 50012340 | 15 | 2022-02-06 | PY106 | 23 | 104.1 | 0.87 | 26.99 | 22.2
|  |  | Requirements: |  | cs (mcv) , cm (avg) |  | 1.14 | 93.4
|  |  | MIN |  |  | 103.3 | 1.36 | 100.5
|  |  | AVERAGE |  |  | 104.4 | 1.386 | 112.1267
|  |  | STDEV |  |  | 0.5732115 | 0.01352247 | 8.635514
|  |  | MCV |  |  |  | 1.3513
|  |  | k-value |  |  |  | 2.5661
|  |  | count |  |  |  | 15
[12 empty] | Requirements |  | ss (mcv) , sm (avg) |  | 0.5 |  | 23 |  |  |  | Requirements |  | ss (mcv) , sm (avg) |  | 0.5 |  | 19
[14 empty] | sm (min,ind) |  |  |  | #N/A | [5 empty] | sm (min,ind) |  |  |  | #N/A
[12 empty] | MIN |  |  | 103.4 | 0.79 | 12.86 | 19 |  |  |  | MIN |  |  | 102.8 | 0.75 | 13.84 | 17.6
[12 empty] | AVERAGE |  |  | 104.4286 | 0.8528571 | 21.82857 | 24.87857 |  |  |  | AVERAGE |  |  | 103.6867 | 0.8753333 | 28.61 | 21.3
[12 empty] | STDEV |  |  | 0.7955923 | 0.04810702 | 6.537529 | 1.853968 |  |  |  | STDEV |  |  | 0.6555986 | 0.08416537 | 7.478071 | 1.378923
[12 empty] | MCV |  |  |  | 0.7270813 | [5 empty] | MCV |  |  |  | 0.6593566
[12 empty] | k-value |  |  |  | 2.6145 | [5 empty] | k-value |  |  |  | 2.5661
[12 empty] | count |  |  |  | 14 | [5 empty] | count |  |  |  | 15

## B633 (hidden)
Grade | PY105 |  | Customer |  | LM |  | Paste as Values Row 6
Compression 33-direction | [8 empty] | Shear 13-direction | [9 empty] | Shear 23-direction
Batchnr | Blocknr | Specimen | TestDate | Grade | Test Direction | Density | Compression Strength | Compression Modulus | Batchnr | Blocknr | Specimen | TestDate | Grade | Test Direction | Density | Shear Strength | Max Strain | Shear Modulus | Batchnr | Blocknr | Specimen | TestDate | Grade | Test Direction | Density | Shear Strength | Max Strain | Shear Modulus
[19 empty] | 633 | 50011914 | 1 | 2022-02-03 | PY106 | 23 | 106.5 | 1.01 | ----- | 18.8
[19 empty] | 633 | 50011914 | 2 | 2022-02-03 | PY106 | 23 | 106.8 | 0.93 | 46.98 | 18.7
[19 empty] | 633 | 50011914 | 3 | 2022-02-03 | PY106 | 23 | 105.7 | 0.73 | 12.74 | 21.3
[19 empty] | 633 | 50011914 | 4 | 2022-02-03 | PY106 | 23 | 106.4 | 0.95 | 45.92 | 20.5
[19 empty] | 633 | 50011914 | 5 | 2022-02-03 | PY106 | 23 | 106.3 | 0.85 | 30.23 | 21.3
[19 empty] | 633 | 50011914 | 6 | 2022-02-03 | PY106 | 23 | 106.5 | 0.82 | 28.15 | 20.9
[19 empty] | 633 | 50011914 | 7 | 2022-02-03 | PY106 | 23 | 106.5 | 0.81 | 28.17 | 21.5
[19 empty] | 633 | 50011914 | 8 | 2022-02-03 | PY106 | 23 | 106.8 | 0.91 | 39.84 | 21.7
[19 empty] | 633 | 50011914 | 9 | 2022-02-03 | PY106 | 23 | 106.2 | 0.77 | 17.93 | 20.9
[19 empty] | 633 | 50011914 | 10 | 2022-02-03 | PY106 | 23 | 106.1 | 0.68 | ----- | 21.6
[19 empty] | 633 | 50011914 | 11 | 2022-02-03 | PY106 | 23 | 105.5 | 0.91 | 40.59 | 21.7
[19 empty] | 633 | 50011914 | 12 | 2022-02-03 | PY106 | 23 | 106.6 | 0.87 | 34.01 | 22.2
[19 empty] | 633 | 50011914 | 13 | 2022-02-03 | PY106 | 23 | 106.3 | 0.78 | 17.44 | 22.1
[19 empty] | 633 | 50011914 | 14 | 2022-02-03 | PY106 | 23 | 106.6 | 0.79 | 20.77 | 22.2
[19 empty] | 633 | 50011914 | 15 | 2022-02-03 | PY106 | 23 | 106.1 | 0.74 | 15.7 | 22
|  |  | Requirements: |  | cs (mcv) , cm (avg) |  | 1.14 | 93.4
|  |  | MIN |  |  | 0 | 0 | 0
AVERAGE
STDEV
MCV
k-value
|  |  | count |  |  |  | 0
[12 empty] | Requirements |  | ss (mcv) , sm (avg) |  | 0.5 |  | 23 |  |  |  | Requirements |  | ss (mcv) , sm (avg) |  | 0.5 |  | 19
[14 empty] | sm (min,ind) |  |  |  | #N/A | [5 empty] | sm (min,ind) |  |  |  | #N/A
[12 empty] | MIN |  |  | 0 | 0 | 0 | 0 |  |  |  | MIN |  |  | 105.5 | 0.68 | 12.74 | 18.7
[12 empty] | AVERAGE | [9 empty] | AVERAGE |  |  | 106.3267 | 0.8366667 | 29.11308 | 21.16
[12 empty] | STDEV | [9 empty] | STDEV |  |  | 0.3673587 | 0.09247908 | 11.74183 | 1.09792
[12 empty] | MCV | [9 empty] | MCV |  |  |  | 0.5993561
[12 empty] | k-value | [9 empty] | k-value |  |  |  | 2.5661
[12 empty] | count |  |  |  | 0 | [5 empty] | count |  |  |  | 15

## B629 (hidden)
Grade | PY115 |  | Customer |  | LM |  | Paste as Values Row 6
Compression 33-direction | [8 empty] | Shear 13-direction | [9 empty] | Shear 23-direction
Batchnr | Blocknr | Specimen | TestDate | Grade | Test Direction | Density | Compression Strength | Compression Modulus | Batchnr | Blocknr | Specimen | TestDate | Grade | Test Direction | Density | Shear Strength | Max Strain | Shear Modulus | Batchnr | Blocknr | Specimen | TestDate | Grade | Test Direction | Density | Shear Strength | Max Strain | Shear Modulus
629 | 50011773 | 1 | 2022-09-06 | PY115 | 33 | 117.8 | 1.8 | 122 | 629 | 50011773 | 1 | 2022-09-06 | PY115 | 13 | 117.1 | 1.01 | 20.96 | 35.6 | 629 | 50011762 | 1 | 2022-02-02 | PY115 | 23 | 119.2 | 0.96 | 18.59 | 27.5
629 | 50011773 | 2 | 2022-09-06 | PY115 | 33 | 117.9 | 1.81 | 133.5 | 629 | 50011773 | 2 | 2022-09-06 | PY115 | 13 | 117.2 | 1.07 | 28.81 | 29.6 | 629 | 50011762 | 2 | 2022-02-02 | PY115 | 23 | 121.1 | 1.29 | ----- | 26.9
629 | 50011773 | 3 | 2022-09-06 | PY115 | 33 | 118 | 1.81 | 152.7 | 629 | 50011773 | 3 | 2022-09-06 | PY115 | 13 | 117.7 | 0.98 | 12.05 | 31.9 | 629 | 50011762 | 3 | 2022-02-02 | PY115 | 23 | 120.9 | 1.09 | 40.51 | 27.6
629 | 50011773 | 4 | 2022-09-06 | PY115 | 33 | 117.4 | 1.8 | 145.1 | 629 | 50011773 | 4 | 2022-09-06 | PY115 | 13 | 117.4 | 0.94 | 7.43 | 31.3 | 629 | 50011762 | 4 | 2022-02-02 | PY115 | 23 | 120.9 | 1.01 | 29.05 | 28.3
629 | 50011773 | 5 | 2022-09-06 | PY115 | 33 | 117.6 | 1.8 | 135.4 | 629 | 50011773 | 5 | 2022-09-06 | PY115 | 13 | 117.8 | 1.01 | 17.24 | 32.6 | 629 | 50011762 | 5 | 2022-02-02 | PY115 | 23 | 120.5 | 0.99 | 29.25 | 24.7
630 | 50011807 | 1 | 2022-10-06 | PY115 | 33 | 119 | 2.05 | 155.7 | 630 | 50011807 | 1 | 2022-10-06 | PY115 | 13 | 119 | 1 | 14.32 | 30.9 | 629 | 50011762 | 6 | 2022-02-02 | PY115 | 23 | 119.4 | 1.1 | 37.82 | 28.3
630 | 50011807 | 2 | 2022-10-06 | PY115 | 33 | 119.5 | 2.03 | 172.7 | 630 | 50011807 | 2 | 2022-10-06 | PY115 | 13 | 119.7 | 1.06 | 19.98 | 32 | 629 | 50011762 | 7 | 2022-02-02 | PY115 | 23 | 120 | 0.92 | 13.02 | 28.8
630 | 50011807 | 3 | 2022-10-06 | PY115 | 33 | 119.8 | 2.03 | 153.8 | 630 | 50011807 | 3 | 2022-10-06 | PY115 | 13 | 120.1 | 0.99 | 8.19 | 35 | 629 | 50011762 | 8 | 2022-02-02 | PY115 | 23 | 119.1 | 1.28 | ----- | 28.3
630 | 50011807 | 4 | 2022-10-06 | PY115 | 33 | 119.6 | 2.04 | 157.4 | 630 | 50011807 | 4 | 2022-10-06 | PY115 | 13 | 119.8 | 0.96 | 6 | 32.7 | 629 | 50011762 | 9 | 2022-02-02 | PY115 | 23 | 119.2 | 1.05 | 30.38 | 27.2
630 | 50011807 | 5 | 2022-10-06 | PY115 | 33 | 119.4 | 2.04 | 166.7 | 630 | 50011807 | 5 | 2022-10-06 | PY115 | 13 | 120.2 | 1.03 | 16.53 | 32.3 | 629 | 50011762 | 10 | 2022-02-02 | PY115 | 23 | 119.6 | 0.94 | 17.57 | 22.1
[19 empty] | 629 | 50011762 | 11 | 2022-02-02 | PY115 | 23 | 119.8 | 0.92 | 10.86 | 27.3
[19 empty] | 629 | 50011762 | 12 | 2022-02-02 | PY115 | 23 | 119.7 | 0.99 | 25.03 | 28.6
[19 empty] | 629 | 50011762 | 13 | 2022-02-02 | PY115 | 23 | 119.5 | 0.92 | 12.76 | 28
[19 empty] | 629 | 50011762 | 14 | 2022-02-02 | PY115 | 23 | 118.8 | 0.86 | 6.75 | 27
[19 empty] | 630 | 50011807 | 1 | 2022-09-06 | PY115 | 23 | 119.4 | 0.99 | 17.79 | 33.7
[19 empty] | 630 | 50011807 | 2 | 2022-09-06 | PY115 | 23 | 119.6 | 0.97 | 16.65 | 28.1
|  |  | Requirements: |  | cs (mcv) , cm (avg) |  | 1.3 | 100 | [10 empty] | 630 | 50011807 | 3 | 2022-09-06 | PY115 | 23 | 119.6 | 0.82 | ----- | 29.8
|  |  | MIN |  |  | 117.4 | 1.8 | 122 | [10 empty] | 630 | 50011807 | 4 | 2022-09-06 | PY115 | 23 | 119.5 | 0.95 | 12.2 | 30.2
|  |  | AVERAGE |  |  | 118.6 | 1.921 | 149.5 | [10 empty] | 630 | 50011807 | 5 | 2022-09-06 | PY115 | 23 | 119.8 | 1 | 19.08 | 31.6
|  |  | STDEV |  |  | 0.9416298 | 0.1235089 | 15.61367
|  |  | MCV |  |  |  | 1.561466
|  |  | k-value |  |  |  | 2.911
|  |  | count |  |  |  | 10
[12 empty] | Requirements |  | ss (mcv) , sm (avg) |  | #N/A |  | 28 |  |  |  | Requirements |  | ss (mcv) , sm (avg) |  | #N/A |  | 25
[14 empty] | sm (min,ind) |  |  |  | #N/A | [5 empty] | sm (min,ind) |  |  |  | #N/A
[12 empty] | MIN |  |  | 117.1 | 0.94 | 6 | 29.6 |  |  |  | MIN |  |  | 118.8 | 0.82 | 6.75 | 22.1
[12 empty] | AVERAGE |  |  | 118.6 | 1.005 | 15.151 | 32.39 |  |  |  | AVERAGE |  |  | 119.7684 | 1.002632 | 21.081875 | 28.10526
[12 empty] | STDEV |  |  | 1.278888 | 0.04089281 | 7.086877 | 1.790376 |  |  |  | STDEV |  |  | 0.643819 | 0.1209151 | 9.885753 | 2.404273
[12 empty] | MCV |  |  |  | 0.885961 | [5 empty] | MCV |  |  |  | 0.7095333
[12 empty] | k-value |  |  |  | 2.911 | [5 empty] | k-value |  |  |  | 2.424
[12 empty] | count |  |  |  | 10 | [5 empty] | count |  |  |  | 19

## B631 (hidden)
Grade | PL105 |  | Customer |  | Nordex |  | Paste as Values Row 6
Compression 33-direction | [8 empty] | Shear 13-direction | [9 empty] | Shear 23-direction
Batchnr | Blocknr | Specimen | TestDate | Grade | Test Direction | Density | Compression Strength | Compression Modulus | Batchnr | Blocknr | Specimen | TestDate | Grade | Test Direction | Density | Shear Strength | Max Strain | Shear Modulus | Batchnr | Blocknr | Specimen | TestDate | Grade | Test Direction | Density | Shear Strength | Max Strain | Shear Modulus
731 | 50031326 | 1 | 2022-12-10 | PL105 | 33 | 104.4 | 1.3 | 123 | 731 | 50031326 | 1 | 2022-12-11 | PL105 | 13 | 104.2 | 0.86 | 21.72 | 26 | 731 | 50031326 | 1 | 2022-12-11 | PL105 | 23 | 104.2 | 0.83 | 24.95 | 23.7
731 | 50031326 | 2 | 2022-12-10 | PL105 | 33 | 104.4 | 1.3 | 114.1 | 731 | 50031326 | 2 | 2022-12-11 | PL105 | 13 | 104.6 | 0.82 | 17.87 | 25.2 | 731 | 50031326 | 2 | 2022-12-11 | PL105 | 23 | 104.6 | 0.82 | 24.97 | 27.7
731 | 50031326 | 3 | 2022-12-10 | PL105 | 33 | 104.4 | 1.32 | 114.8 | 731 | 50031326 | 3 | 2022-12-11 | PL105 | 13 | 104.5 | 0.89 | 24.8 | 28.7 | 731 | 50031326 | 3 | 2022-12-11 | PL105 | 23 | 104.6 | 0.76 | 14.37 | 26.3
731 | 50031326 | 4 | 2022-12-10 | PL105 | 33 | 104.4 | 1.3 | 116.8 | 731 | 50031326 | 4 | 2022-12-11 | PL105 | 13 | 104.6 | 0.89 | 24.98 | 25.1 | 731 | 50031326 | 4 | 2022-12-11 | PL105 | 23 | 104.1 | 0.79 | 18.44 | 26.7
731 | 50031326 | 5 | 2022-12-10 | PL105 | 33 | 103.3 | 1.31 | 118.8 | 731 | 50031326 | 5 | 2022-12-11 | PL105 | 13 |  | 0.92 | 25.32 | 29.9 | 731 | 50031326 | 5 | 2022-12-11 | PL105 | 23 |  | 0.83 | 20.81 | 25.9
731 | 50031604 | 1 | 2022-12-13 | PL105 | 33 | 108 | 1.47 | 119.5 | 731 | 50031348 | 1 | 2022-12-11 | PL105 | 13 | 107 | 0.92 | 24.99 | 30 | 731 | 50031348 | 1 | 2022-12-11 | PL105 | 23 | 107.6 | 0.81 | 25 | 26.1
731 | 50031604 | 2 | 2022-12-13 | PL105 | 33 | 108.6 | 1.46 | 112.6 | 731 | 50031348 | 2 | 2022-12-11 | PL105 | 13 | 107.1 | 0.91 | 24.79 | 28.1 | 731 | 50031348 | 2 | 2022-12-11 | PL105 | 23 | 107.4 | 0.83 | 24.98 | 26.3
731 | 50031604 | 3 | 2022-12-13 | PL105 | 33 | 108.5 | 1.47 | 119 | 731 | 50031348 | 3 | 2022-12-11 | PL105 | 13 | 106.8 | 0.9 | 21.96 | 28.2 | 731 | 50031348 | 3 | 2022-12-11 | PL105 | 23 | 107 | 0.84 | 25.49 | 28.4
731 | 50031604 | 4 | 2022-12-13 | PL105 | 33 | 108.4 | 1.44 | 121.5 | 731 | 50031348 | 4 | 2022-12-11 | PL105 | 13 | 106.8 | 0.88 | 17.97 | 28.9 | 731 | 50031348 | 4 | 2022-12-11 | PL105 | 23 | 107.2 | 0.83 | 20.9 | 25.1
731 | 50031604 | 5 | 2022-12-13 | PL105 | 33 | 108.3 | 1.46 | 122.7 | 731 | 50031348 | 5 | 2022-12-11 | PL105 | 13 | 106.5 | 0.93 | 24.89 | 28.5 | 731 | 50031348 | 5 | 2022-12-11 | PL105 | 23 | 107.2 | 0.84 | 20.6 | 25.9
731 | 50031348 | 1 | 2022-12-13 | PL105 | 33 | 108.3 | 1.47 | 125.2 | 731 | 50031348 | 6 | 2022-12-11 | PL105 | 13 | 106.8 | 0.87 | 18.99 | 28.9 | 731 | 50031348 | 6 | 2022-12-11 | PL105 | 23 | 107.5 | 0.86 | 24.82 | 25.2
731 | 50031348 | 2 | 2022-12-13 | PL105 | 33 | 108.1 | 1.45 | 119.9 | 731 | 50031348 | 7 | 2022-12-11 | PL105 | 13 | 106.9 | 0.85 | 15.12 | 28.7 | 731 | 50031348 | 7 | 2022-12-11 | PL105 | 23 | 107.2 | 0.87 | 24.97 | 30
731 | 50031348 | 3 | 2022-12-13 | PL105 | 33 | 108.3 | 1.45 | 128.5 | 731 | 50031348 | 8 | 2022-12-11 | PL105 | 13 | 106.8 | 0.87 | 24.88 | 27.4 | 731 | 50031348 | 8 | 2022-12-11 | PL105 | 23 | 107.6 | 0.85 | 22.33 | 28.1
731 | 50031348 | 4 | 2022-12-13 | PL105 | 33 | 108.2 | 1.44 | 117.3 | 731 | 50031348 | 9 | 2022-12-11 | PL105 | 13 | 107.4 | 0.92 | 24.98 | 28.1 | 731 | 50031348 | 9 | 2022-12-11 | PL105 | 23 | 107.3 | 0.87 | 24.94 | 25.4
731 | 50031348 | 5 | 2022-12-13 | PL105 | 33 | 108.1 | 1.43 | 119.8 | 731 | 50031348 | 10 | 2022-12-11 | PL105 | 13 | 106.9 | 0.93 | 25.44 | 28.9 | 731 | 50031348 | 10 | 2022-12-11 | PL105 | 23 | 107.5 | 0.86 | 24.35 | 31.3
[9 empty] | 731 | 50031604 | 1 | 2022-12-13 | PL105 | 13 | 106.4 | 0.85 | 25.02 | 27 | 731 | 50031604 | 1 | 2022-12-13 | PL105 | 23 | 106.9 | 0.72 | 6.44 | 27.6
|  |  | Requirements: |  | cs (mcv) , cm (avg) |  | 1.2 | 85 | 731 | 50031604 | 2 | 2022-12-13 | PL105 | 13 | 107.2 | 0.86 | 25.04 | 27.5 | 731 | 50031604 | 2 | 2022-12-13 | PL105 | 23 | 106.9 | 0.72 | 6.3 | 25.1
|  |  | MIN |  |  | 103.3 | 1.3 | 112.6 | 731 | 50031604 | 3 | 2022-12-13 | PL105 | 13 | 106.7 | 0.78 | 9.14 | 27.4 | 731 | 50031604 | 3 | 2022-12-13 | PL105 | 23 | 107.2 | 0.72 | 6.04 | 25.1
|  |  | AVERAGE |  |  | 106.9133 | 1.404667 | 119.5667 | 731 | 50031604 | 4 | 2022-12-13 | PL105 | 13 | 107.8 | 0.88 | 25.02 | 27.9 | 731 | 50031604 | 4 | 2022-12-13 | PL105 | 23 | 106.8 | 0.73 | 6.04 | 26.3
|  |  | STDEV |  |  | 2.023387 | 0.07327703 | 4.241743 | 731 | 50031604 | 5 | 2022-12-13 | PL105 | 13 | 106.4 | 0.87 | 25.07 | 27.8 | 731 | 50031604 | 5 | 2022-12-13 | PL105 | 23 | 106.9 | 0.82 | 16.92 | 25.1
|  |  | MCV |  |  |  | 1.21663
|  |  | k-value |  |  |  | 2.5661
|  |  | count |  |  |  | 15
[12 empty] | Requirements |  | ss (mcv) , sm (avg) |  | 0.7 |  | 23 |  |  |  | Requirements |  | ss (mcv) , sm (avg) |  | 0.65 |  | 23
[14 empty] | sm (min,ind) |  |  |  | #N/A | [5 empty] | sm (min,ind) |  |  |  | #N/A
[12 empty] | MIN |  |  | 104.2 | 0.78 | 9.14 | 25.1 |  |  |  | MIN |  |  | 104.1 | 0.72 | 6.04 | 23.7
[12 empty] | AVERAGE |  |  | 106.3895 | 0.88 | 22.3995 | 27.91 |  |  |  | AVERAGE |  |  | 106.6158 | 0.81 | 19.183 | 26.565
[12 empty] | STDEV |  |  | 1.070252 | 0.03825125 | 4.417041 | 1.32661 |  |  |  | STDEV |  |  | 1.217129 | 0.05180937 | 7.324265 | 1.830236
[12 empty] | MCV |  |  |  | 0.7883462 | [5 empty] | MCV |  |  |  | 0.6858596
[12 empty] | k-value |  |  |  | 2.3961 | [5 empty] | k-value |  |  |  | 2.3961
[12 empty] | count |  |  |  | 20 | [5 empty] | count |  |  |  | 20

## B733 RUT (hidden)
Grade | PY105 |  | Customer |  | Nordex
RESIN UP TAKE
Batchnr | Blocknr | Specimen | Production Date | Grade | Resin uptake / surface, one side (g/m²) | Comments
[7 empty] | PL105 | 400
[7 empty] | PL110 | 475
| Requirements: |  |  |  | 500 |  | PY105 | 500
|  |  | AVERAGE |  | #DIV/0! |  | PY115 | 480
|  |  | max(ind) | 0
|  |  | MAX(ind) |  | 0

## REQ (hidden)
GradeCustomer | CS | CM | SS13 | SS23 | SM13 | SM13 | SM23 | SM23
| mcv | avg | mcv | mcv | ind | avg | ind | avg
PL100Vestas | 1 | 60 | 0.7 | 0.7 | 18 | 21 | 15 | 17
PL105Nordex | 1.2 | 85 | 0.7 | 0.65 | #N/A | 23 | #N/A | 23
PL110Vestas | 1 | 90 | 0.8 | 0.8 | 23 | 25 | 19 | 21
PY105Nordex | 1.2 | 85 | 0.7 | 0.65 | #N/A | 23 | #N/A | 23
PY105Vestas | 1 | 90 | 0.8 | 0.8 | 23 | 25 | 19 | 21
PY105LM | 1.14 | 93.4 | 0.5 | 0.5 | #N/A | 23 | #N/A | 19
PY115LM | 1.3 | 100 | #N/A | #N/A | #N/A | 28 | #N/A | 25
Customer | Grades
Vestas | PY105
LM | PY115
Nordex | PL100
Adani | PL105
SGRE | PL110

## mcv (hidden)
n | k2
5 | 4.2027
6 | 3.7077
7 | 3.3995
8 | 3.1873
9 | 3.0313
10 | 2.911
11 | 2.815
12 | 2.7364
13 | 2.6706
14 | 2.6145
15 | 2.5661
16 | 2.524
17 | 2.487
18 | 2.453
19 | 2.424
20 | 2.3961
21 | 2.3961
22 | 2.349
23 | 2.349
24 | 2.31
25 | 2.31
26 | 2.276
27 | 2.276
28 | 2.246
30 | 2.22
50 | 2.065
100 | 1.9266
ISO 16269-6:2005
DNVGL-ST-0376, Table 3-1